## README
Purpose | Traceable starter dataset for ML/optimization of EEG/ECG/EMG electrode materials and interface systems.
Scope | 19 primary research articles; 28 observation/configuration rows. Targeted literature search, not a claim of exhaustive systematic-review coverage.
Row definition | One experimentally characterized configuration/condition. Same paper can contribute multiple rows when configurations differ.
Missing-data policy | NR = Not Reported; NA = Not Applicable; ND = Not Determined; Inaccessible = full text unavailable. Numeric blanks are not zeros.
Critical rule | Do not compare impedance across different frequencies, areas, pressures, skin preparation or hydration without explicit modeling.
Traceability | Every quantitative observation has Ref_ID, paper title and evidence location; Raw_Literature_Data preserves the source value.
Derived variables | Clearly separated from measurements; never use a derived target as an input when it contains the same outcomes.
Recommended next phase | Systematically expand full-text extraction and supplements by modality/material class before production ML training.
Revision note | Master_Dataset missing cells are explicitly represented as NR. Modeling pipelines should map NR to missing/NaN rather than treating it as zero.

## Master_Dataset
Record_ID | Ref_ID | Material_Name | Material_Class | Material_Subclass | Base_Material | Composite_Components | Electrode_Architecture | Electrode_Type | Wet_Dry_SemiDry | Electrophysiological_Application | Biological_Setting | Sample_Size | Study_Year | Skin_Electrode_Impedance_10Hz_kOhm | Skin_Electrode_Impedance_1kHz_kOhm | SNR_dB | Signal_Amplitude_PeakToPeak_au | Baseline_Drift_SD_au | Operating_Time_h | Evidence_Type | Evidence_Quality_Score | Evidence_Location | Notes | Intrinsic_Impedance_1Hz_Ohm | Relative_SNR_Improvement_pct | Relative_Impedance_Reduction_pct | Control_SNR_dB | Cell_Viability_pct | Operating_Time_days | Adhesion_Force_N | Adhesion_Duration_h | AgNW_Areal_Density_mg_cm2 | Body_PDMS_Ratio | Adhesive_PDMS_Ratio | Fabrication_Temperature_C | Fabrication_Cure_Time_min | Polarization_Potential_mV | Skin_Electrode_Impedance_Approx_kOhm | Reusability | SNR_SD_dB | Control_SNR_SD_dB | Classification_Accuracy_pct | Control_Classification_Accuracy_pct | ECG_Signal_Power_dB_Range | Applications_Count | Electrode_Thickness_nm | Sheet_Resistance_Ohm_sq | Electrical_Conductivity_S_cm | Skin_Electrode_Impedance_100Hz_kOhm | Skin_Electrode_Impedance_Normalized_kOhm_cm2 | Control_Impedance_Normalized_kOhm_cm2 | RMS_Amplitude_Range_uV | Broadband_Coherence_Difference_dB | Beta_Correlation_Range | Control_Beta_Correlation_Range | ERP_Spearman_Rho_Min | Control_ERP_Spearman_Rho_Max | Skin_Electrode_Impedance_kOhm | Mechanical_Compression_Cycles | Shelf_Life_months | Electrical_Conductivity_S_m | Water_Content_pct | Stretchability_pct | Attention_Classification_Accuracy_pct | Control_AgAgCl_Impedance_100Hz_kOhm | Youngs_Modulus_MPa | Youngs_Modulus_SD_MPa | EEG_Alpha_SNR | EEG_Alpha_SNR_SD | ECG_R_Peak_Recall_pct | ECG_R_Peak_Recall_SD | ECG_Correlation_Coefficient | ECG_Correlation_SD | InPhase_Conductance_mS | Effective_Resistance_kOhm | Bulk_Resistance_Ohm | Control_AgAgCl_SNR_dB | Alpha_Ratio_au | Control_Alpha_Ratio_au | Adhesion_Strength_kPa | Optical_Transmittance_660nm_2mm_pct | Peer_Reviewed | Primary_Research | Measurement_Quality | Experimental_Confidence | Dataset_Source | Study_Type | URL | DOI | PMID | Paper_Title | All_Authors_or_Citation | Journal | Publication_Year | Conductivity_Normalized_S_m | SignalQuality_Index | EEG_Applicability | ECG_Applicability | EMG_Applicability | Long_Term_Wearability | Clinical_Applicability | Wearable_Applicability
R01-GT | R01 | Graphene textile (rGO-coated polyester) | Carbon nanomaterial | Graphene textile | Polyester | Reduced graphene oxide on polyester | Textile dry electrode | Flexible textile | Dry | ECG | Human | 1 | 2016 | 281.8 | 24.8 | 31.6 | 1750 | 116.8 | 168 | Directly_Measured | A | Results, Fig. 6; Fig. 8; Table 1 | 1-week wear test reported no degradation; exact retention value not reported. | NR | NR | NR | NR | NR | NR | NR | NR | NR | NR | NR | NR | NR | NR | NR | NR | NR | NR | NR | NR | NR | NR | NR | NR | NR | NR | NR | NR | NR | NR | NR | NR | NR | NR | NR | NR | NR | NR | NR | NR | NR | NR | NR | NR | NR | NR | NR | NR | NR | NR | NR | NR | NR | NR | NR | NR | NR | NR | Yes | Yes | High | A | PubMed/PMC/publisher primary research page | Primary experimental research | https://pmc.ncbi.nlm.nih.gov/articles/PMC5134492/ | NR | 27809270 | Flexible Graphene Electrodes for Prolonged Dynamic ECG Monitoring | Tie Liang; Zihui Wei; Mingtao Run; Xiaobing Yan; Xiuling Liu et al. | Sensors | 2016 | NR | 0.9869834 | 3 | 5 | 3 | 2 | 0 | 2
R01-GP | R01 | Graphene paper | Carbon nanomaterial | Graphene paper | Graphene | Few-layer graphene paper | Bulk/flexible dry electrode | Flexible dry | Dry | ECG | Human | 1 | 2016 | NR | NR | 32 | 1900 | NR | NR | Directly_Measured | A | Results, Fig. 6–7 | NR | 19.8 | NR | NR | NR | NR | NR | NR | NR | NR | NR | NR | NR | NR | NR | NR | NR | NR | NR | NR | NR | NR | NR | NR | NR | NR | NR | NR | NR | NR | NR | NR | NR | NR | NR | NR | NR | NR | NR | NR | NR | NR | NR | NR | NR | NR | NR | NR | NR | NR | NR | NR | NR | NR | NR | NR | NR | NR | NR | Yes | Yes | High | A | PubMed/PMC/publisher primary research page | Primary experimental research | https://pmc.ncbi.nlm.nih.gov/articles/PMC5134492/ | NR | 27809270 | Flexible Graphene Electrodes for Prolonged Dynamic ECG Monitoring | Tie Liang; Zihui Wei; Mingtao Run; Xiaobing Yan; Xiuling Liu et al. | Sensors | 2016 | NR | 1 | 3 | 5 | 3 | 0 | 0 | 2
R01-GPET | R01 | Graphene-PET | Carbon nanomaterial | Graphene film | PET | Graphene film on PET | Thin-film dry electrode | Flexible dry | Dry | ECG | Human | 1 | 2016 | NR | NR | 32 | 1900 | NR | NR | Directly_Measured | A | Results, Fig. 6–7 | NR | 1250 | NR | NR | NR | NR | NR | NR | NR | NR | NR | NR | NR | NR | NR | NR | NR | NR | NR | NR | NR | NR | NR | NR | NR | NR | NR | NR | NR | NR | NR | NR | NR | NR | NR | NR | NR | NR | NR | NR | NR | NR | NR | NR | NR | NR | NR | NR | NR | NR | NR | NR | NR | NR | NR | NR | NR | NR | NR | Yes | Yes | High | A | PubMed/PMC/publisher primary research page | Primary experimental research | https://pmc.ncbi.nlm.nih.gov/articles/PMC5134492/ | NR | 27809270 | Flexible Graphene Electrodes for Prolonged Dynamic ECG Monitoring | Tie Liang; Zihui Wei; Mingtao Run; Xiaobing Yan; Xiuling Liu et al. | Sensors | 2016 | NR | 1 | 3 | 5 | 3 | 0 | 0 | 2
R01-GT-WALK | R01 | Graphene textile (rGO-coated polyester) | Carbon nanomaterial | Graphene textile | Polyester | Reduced graphene oxide on polyester | Textile dry electrode | Flexible textile | Dry | ECG | Human | 1 | 2016 | NR | NR | 31.2 | 1920 | 243.5 | NR | Directly_Measured | A | Table 1 | Walking ~1.3 m/s. | NR | NR | NR | NR | NR | NR | NR | NR | NR | NR | NR | NR | NR | NR | NR | NR | NR | NR | NR | NR | NR | NR | NR | NR | NR | NR | NR | NR | NR | NR | NR | NR | NR | NR | NR | NR | NR | NR | NR | NR | NR | NR | NR | NR | NR | NR | NR | NR | NR | NR | NR | NR | NR | NR | NR | NR | NR | NR | Yes | Yes | High | A | PubMed/PMC/publisher primary research page | Primary experimental research | https://pmc.ncbi.nlm.nih.gov/articles/PMC5134492/ | NR | 27809270 | Flexible Graphene Electrodes for Prolonged Dynamic ECG Monitoring | Tie Liang; Zihui Wei; Mingtao Run; Xiaobing Yan; Xiuling Liu et al. | Sensors | 2016 | NR | 0.9739668 | 3 | 5 | 3 | 0 | 0 | 2
R02-GN | R02 | Graphene-coated Ag/AgCl | Hybrid carbon/metal | Graphene coating | Ag/AgCl | CVD graphene over metallic Ag/AgCl layer | Coated wet electrode | Hybrid coated | Wet | ECG | Human | NR | 2017 | NR | NR | NR | NR | NR | NR | Directly_Measured | B | Abstract / experimental comparison | NR | NR | 8 | 78 | NR | NR | NR | NR | NR | NR | NR | NR | NR | NR | NR | NR | NR | NR | NR | NR | NR | NR | NR | NR | NR | NR | NR | NR | NR | NR | NR | NR | NR | NR | NR | NR | NR | NR | NR | NR | NR | NR | NR | NR | NR | NR | NR | NR | NR | NR | NR | NR | NR | NR | NR | NR | NR | NR | NR | Yes | Yes | Good | B | PubMed/PMC/publisher primary research page | Primary experimental research | https://pmc.ncbi.nlm.nih.gov/articles/PMC5224636/ | 10.3390/s17030497 | 28335284 | Graphene-Enabled Electrodes for Electrocardiogram Monitoring | H. Al-Mashhadani et al. | Sensors | 2017 | NR | NR | 2 | 4 | 2 | 0 | 0 | 2
R03-AgNWPDMS | R03 | Ag nanowire/PDMS | Metal nanowire composite | AgNW elastomer composite | PDMS | Ag nanowires on/embedded in PDMS | Patterned dry flexible electrode | Dry flexible | Dry | ECG | Human | 1 | 2020 | NR | NR | 25.4 | NR | NR | NR | Directly_Measured | A | Abstract; Results Fig. 4–5 | NR | NR | NR | NR | 24.6 | 90 | 7 | NR | NR | NR | NR | NR | NR | NR | NR | NR | NR | NR | NR | NR | NR | NR | NR | NR | NR | NR | NR | NR | NR | NR | NR | NR | NR | NR | NR | NR | NR | NR | NR | NR | NR | NR | NR | NR | NR | NR | NR | NR | NR | NR | NR | NR | NR | NR | NR | NR | NR | NR | NR | Yes | Yes | High | A | PubMed/PMC/publisher primary research page | Primary experimental research | https://pmc.ncbi.nlm.nih.gov/articles/PMC7226850/ | 10.1021/acsomega.9b03678 | 32426582 | Fabrication of Silver Nanowire/Polydimethylsiloxane Dry Electrodes by a Vacuum Filtration Method for Electrophysiological Signal Monitoring | Ravinder Reddy Kisannagar; Pallavi Jha; Ambuja Navalkar; Samir K. Maji; Dipti Gupta | ACS Omega | 2020 | NR | 0.7852262 | 3 | 5 | 3 | 2 | 0 | 2
R04-AgNW-adh | R04 | Ag nanowires in PDMS with 25:1 PDMS adhesive face | Metal nanowire/elastomer | Adhesive AgNW-PDMS | PDMS | AgNW network + 15:1 PDMS body + thin 25:1 PDMS adhesive layer | Multilayer dry adhesive electrode | Dry flexible adhesive | Dry | ECG | Human | 1 | 2019 | NR | NR | NR | NR | NR | NR | Directly_Measured | A | Results §§2.1–2.4; Fig. 2–6 | NR | NR | NR | NR | NR | NR | NR | 1.09 | 24 | 0.6 | 15 | 25 | 65 | 40 | NR | NR | NR | NR | NR | NR | NR | NR | NR | NR | NR | NR | NR | NR | NR | NR | NR | NR | NR | NR | NR | NR | NR | NR | NR | NR | NR | NR | NR | NR | NR | NR | NR | NR | NR | NR | NR | NR | NR | NR | NR | NR | NR | NR | NR | Yes | Yes | High | A | PubMed/PMC/publisher primary research page | Primary experimental research | https://onlinelibrary.wiley.com/doi/full/10.1002/mds3.10025 | 10.1002/mds3.10025 | NR | Cohesive dry ECG sensor using silver nanowires and PDMS tuned for adhesion | Rick Helgason; Amey Banavali; Yongjun Lai | Medical Devices & Sensors | 2019 | NR | NR | 3 | 5 | 3 | 2 | 0 | 2
R05-COTTON | R05 | PEDOT:PSS-treated cotton | Conductive polymer textile | PEDOT:PSS textile | Cotton | PEDOT:PSS-treated fabric + conductive yarn | Textile electrode | Textile dry | Dry | ECG | Human | 4 | 2018 | NR | NR | NR | NR | NR | 36 | Directly_Measured | A | Results; Table 1; long-term performance | 15.4 mV is the reported average polarization level across textile electrodes, not material-specific. | NR | NR | NR | NR | NR | NR | NR | NR | NR | NR | NR | NR | NR | 15.4 | NR | NR | NR | NR | NR | NR | NR | NR | NR | NR | NR | NR | NR | NR | NR | NR | NR | NR | NR | NR | NR | NR | NR | NR | NR | NR | NR | NR | NR | NR | NR | NR | NR | NR | NR | NR | NR | NR | NR | NR | NR | NR | NR | NR | Yes | Yes | High | A | PubMed/PMC/publisher primary research page | Primary experimental research | https://pmc.ncbi.nlm.nih.gov/articles/PMC5879742/ | 10.1186/s12938-018-0469-5 | 29609593 | Electrical performance of PEDOT:PSS-based textile electrodes for wearable ECG monitoring: a comparative study | H. A. C. et al. | BioMedical Engineering OnLine | 2018 | NR | NR | 3 | 5 | 3 | 2 | 0 | 2
R05-COTTONPOLYESTER | R05 | PEDOT:PSS-treated cotton-polyester | Conductive polymer textile | PEDOT:PSS textile | Cotton-polyester | PEDOT:PSS-treated fabric + conductive yarn | Textile electrode | Textile dry | Dry | ECG | Human | 4 | 2018 | NR | NR | NR | NR | NR | 36 | Directly_Measured | A | Results; Table 1; long-term performance | 15.4 mV is the reported average polarization level across textile electrodes, not material-specific. | NR | NR | NR | NR | NR | NR | NR | NR | NR | NR | NR | NR | NR | 15.4 | NR | NR | NR | NR | NR | NR | NR | NR | NR | NR | NR | NR | NR | NR | NR | NR | NR | NR | NR | NR | NR | NR | NR | NR | NR | NR | NR | NR | NR | NR | NR | NR | NR | NR | NR | NR | NR | NR | NR | NR | NR | NR | NR | NR | Yes | Yes | High | A | PubMed/PMC/publisher primary research page | Primary experimental research | https://pmc.ncbi.nlm.nih.gov/articles/PMC5879742/ | 10.1186/s12938-018-0469-5 | 29609593 | Electrical performance of PEDOT:PSS-based textile electrodes for wearable ECG monitoring: a comparative study | H. A. C. et al. | BioMedical Engineering OnLine | 2018 | NR | NR | 3 | 5 | 3 | 2 | 0 | 2
R05-LYCRA | R05 | PEDOT:PSS-treated lycra | Conductive polymer textile | PEDOT:PSS textile | Lycra | PEDOT:PSS-treated fabric + conductive yarn | Textile electrode | Textile dry | Dry | ECG | Human | 4 | 2018 | NR | NR | NR | NR | NR | 36 | Directly_Measured | A | Results; Table 1; long-term performance | 15.4 mV is the reported average polarization level across textile electrodes, not material-specific. | NR | NR | NR | NR | NR | NR | NR | NR | NR | NR | NR | NR | NR | 15.4 | NR | NR | NR | NR | NR | NR | NR | NR | NR | NR | NR | NR | NR | NR | NR | NR | NR | NR | NR | NR | NR | NR | NR | NR | NR | NR | NR | NR | NR | NR | NR | NR | NR | NR | NR | NR | NR | NR | NR | NR | NR | NR | NR | NR | Yes | Yes | High | A | PubMed/PMC/publisher primary research page | Primary experimental research | https://pmc.ncbi.nlm.nih.gov/articles/PMC5879742/ | 10.1186/s12938-018-0469-5 | 29609593 | Electrical performance of PEDOT:PSS-based textile electrodes for wearable ECG monitoring: a comparative study | H. A. C. et al. | BioMedical Engineering OnLine | 2018 | NR | NR | 3 | 5 | 3 | 2 | 0 | 2
R05-POLYESTER | R05 | PEDOT:PSS-treated polyester | Conductive polymer textile | PEDOT:PSS textile | Polyester | PEDOT:PSS-treated fabric + conductive yarn | Textile electrode | Textile dry | Dry | ECG | Human | 4 | 2018 | NR | NR | NR | NR | NR | 36 | Directly_Measured | A | Results; Table 1; long-term performance | 15.4 mV is the reported average polarization level across textile electrodes, not material-specific. | NR | NR | NR | NR | NR | NR | NR | NR | NR | NR | NR | NR | NR | 15.4 | NR | NR | NR | NR | NR | NR | NR | NR | NR | NR | NR | NR | NR | NR | NR | NR | NR | NR | NR | NR | NR | NR | NR | NR | NR | NR | NR | NR | NR | NR | NR | NR | NR | NR | NR | NR | NR | NR | NR | NR | NR | NR | NR | NR | Yes | Yes | High | A | PubMed/PMC/publisher primary research page | Primary experimental research | https://pmc.ncbi.nlm.nih.gov/articles/PMC5879742/ | 10.1186/s12938-018-0469-5 | 29609593 | Electrical performance of PEDOT:PSS-based textile electrodes for wearable ECG monitoring: a comparative study | H. A. C. et al. | BioMedical Engineering OnLine | 2018 | NR | NR | 3 | 5 | 3 | 2 | 0 | 2
R05-AgNylon | R05 | Silver-plated nylon (Shielde Med-Tex P130) | Metal-coated textile | Silver-plated nylon | Nylon | Silver-plated nylon fabric | Textile electrode | Textile dry | Dry | ECG | Human | 4 | 2018 | NR | NR | NR | NR | NR | 36 | Directly_Measured | B | Results; Table 1; long-term performance | The paper states silver-plated nylon had the lowest polarization; the 15.4 mV is the overall textile average. | NR | NR | NR | NR | NR | NR | NR | NR | NR | NR | NR | NR | NR | 15.4 | NR | NR | NR | NR | NR | NR | NR | NR | NR | NR | NR | NR | NR | NR | NR | NR | NR | NR | NR | NR | NR | NR | NR | NR | NR | NR | NR | NR | NR | NR | NR | NR | NR | NR | NR | NR | NR | NR | NR | NR | NR | NR | NR | NR | Yes | Yes | Good | B | PubMed/PMC/publisher primary research page | Primary experimental research | https://pmc.ncbi.nlm.nih.gov/articles/PMC5879742/ | 10.1186/s12938-018-0469-5 | 29609593 | Electrical performance of PEDOT:PSS-based textile electrodes for wearable ECG monitoring: a comparative study | H. A. C. et al. | BioMedical Engineering OnLine | 2018 | NR | NR | 2 | 4 | 2 | 2 | 0 | 2
R06-SS00 | R06 | Ti thin film on stainless steel, 0° | Metal thin film | Architectured Ti | Stainless steel | Titanium thin film on SS | Architectured dry thin-film electrode | Dry | Dry | sEMG | Human | NR | 2020 | NR | NR | NR | NR | NR | NR | Directly_Measured | A | Results Fig. 7; conclusion | Approximate order of impedance. 60° zigzag microstructure improved SNR vs normal growth; exact numeric SNR not in accessible snippet. | NR | NR | NR | NR | NR | NR | NR | NR | NR | NR | NR | NR | NR | NR | 10 | Reusable | NR | NR | NR | NR | NR | NR | NR | NR | NR | NR | NR | NR | NR | NR | NR | NR | NR | NR | NR | NR | NR | NR | NR | NR | NR | NR | NR | NR | NR | NR | NR | NR | NR | NR | NR | NR | NR | NR | NR | NR | NR | NR | Yes | Yes | High | A | PubMed/PMC/publisher primary research page | Primary experimental research | https://pmc.ncbi.nlm.nih.gov/articles/PMC7254203/ | 10.3390/ma13092135 | 32380683 | Dry Electrodes for Surface Electromyography Based on Architectured Titanium Thin Films | Marco S. Rodrigues; Patrique Fiedler; Nora Küchler; Rui P. Domingues; Cláudia Lopes; Joel Borges; Jens Haueisen; Filipe Vaz | Materials | 2020 | NR | NR | 3 | 3 | 5 | 0 | 0 | 2
R06-SS60 | R06 | Ti thin film on stainless steel, 60° zigzag | Metal thin film | Architectured Ti | Stainless steel | Titanium thin film on SS | Architectured dry thin-film electrode | Dry | Dry | sEMG | Human | NR | 2020 | NR | NR | NR | NR | NR | NR | Directly_Measured | A | Results Fig. 7; conclusion | Approximate order of impedance. 60° zigzag microstructure improved SNR vs normal growth; exact numeric SNR not in accessible snippet. | NR | NR | NR | NR | NR | NR | NR | NR | NR | NR | NR | NR | NR | NR | 10 | Reusable | NR | NR | NR | NR | NR | NR | NR | NR | NR | NR | NR | NR | NR | NR | NR | NR | NR | NR | NR | NR | NR | NR | NR | NR | NR | NR | NR | NR | NR | NR | NR | NR | NR | NR | NR | NR | NR | NR | NR | NR | NR | NR | Yes | Yes | High | A | PubMed/PMC/publisher primary research page | Primary experimental research | https://pmc.ncbi.nlm.nih.gov/articles/PMC7254203/ | 10.3390/ma13092135 | 32380683 | Dry Electrodes for Surface Electromyography Based on Architectured Titanium Thin Films | Marco S. Rodrigues; Patrique Fiedler; Nora Küchler; Rui P. Domingues; Cláudia Lopes; Joel Borges; Jens Haueisen; Filipe Vaz | Materials | 2020 | NR | NR | 3 | 3 | 5 | 0 | 0 | 2
R07-PEDOTPU | R07 | 25 wt% PEDOT:PSS/polyurethane conductive elastomer | Conductive polymer elastomer | PEDOT:PSS/PU | Polyurethane | 25 wt% PEDOT:PSS in polyurethane | Solid reusable conductive elastomer electrode | Dry flexible elastomer | Dry | EMG | Human | 5 | 2023 | NR | NR | 18.2 | NR | NR | NR | Directly_Measured | A | Results Fig. 4; Conclusion | NR | NR | NR | NR | 15.7 | NR | NR | NR | NR | NR | NR | NR | NR | NR | NR | NR | NR | 0.3 | 0.3 | 99.57 | 98.7 | NR | NR | NR | NR | NR | NR | NR | NR | NR | NR | NR | NR | NR | NR | NR | NR | NR | NR | NR | NR | NR | NR | NR | NR | NR | NR | NR | NR | NR | NR | NR | NR | NR | NR | NR | NR | NR | NR | Yes | Yes | High | A | PubMed/PMC/publisher primary research page | Primary experimental research | https://pmc.ncbi.nlm.nih.gov/articles/PMC10497318/ | 10.1063/5.0148101 | 37705891 | Surface electromyography using dry polymeric electrodes | Nicolas Steenbergen et al. | APL Bioengineering | 2023 | NR | 0.5509274 | 3 | 3 | 5 | 0 | 0 | 2
R08-PWS | R08 | PEDOT:PSS/WPU/D-sorbitol (PWS) | Conductive polymer blend | PEDOT:PSS elastomer blend | Waterborne polyurethane | PEDOT:PSS + WPU + D-sorbitol | Self-adhesive stretchable dry film | Dry adhesive flexible | Dry | EEG/ECG/EMG | Human | NR | 2020 | NR | NR | NR | NR | NR | NR | Directly_Measured | A | Results Fig. 5; Discussion | Quantitative conductivity/adhesion-force not retained because not visible in accessible snippet. | NR | NR | NR | NR | NR | NR | NR | 16 | NR | NR | NR | NR | NR | NR | NR | NR | NR | NR | NR | NR | 20–40 | 3 | NR | NR | NR | NR | NR | NR | NR | NR | NR | NR | NR | NR | NR | NR | NR | NR | NR | NR | NR | NR | NR | NR | NR | NR | NR | NR | NR | NR | NR | NR | NR | NR | NR | NR | NR | NR | Yes | Yes | High | A | PubMed/PMC/publisher primary research page | Primary experimental research | https://www.nature.com/articles/s41467-020-18503-8 | 10.1038/s41467-020-18503-8 | 32943621 | Fully organic compliant dry electrodes self-adhesive to skin for long-term motion-robust epidermal biopotential monitoring | Lei Zhang et al. | Nature Communications | 2020 | NR | NR | 5 | 5 | 5 | 2 | 0 | 2
R09-PTG | R09 | Polymer-covered graphene/PEDOT:PSS (PTG) | Hybrid carbon/conductive polymer | Graphene + PEDOT:PSS | Graphene | CVD graphene + PEDOT:PSS polymer cover | ~100 nm ultra-thin dry epidermal electrode | Ultra-thin conformal | Dry | EEG/ECG/EMG | Human | NR | 2021 | NR | NR | NR | NR | NR | NR | Directly_Measured | A | Abstract; Results Fig. 5 | NR | NR | NR | NR | NR | NR | NR | NR | NR | NR | NR | NR | NR | NR | NR | NR | NR | NR | NR | NR | NR | NR | NR | 100 | 24 | 4142 | 32 | NR | NR | NR | NR | NR | NR | NR | NR | NR | NR | NR | NR | NR | NR | NR | NR | NR | NR | NR | NR | NR | NR | NR | NR | NR | NR | NR | NR | NR | NR | NR | NR | Yes | Yes | High | A | PubMed/PMC/publisher primary research page | Primary experimental research | https://www.nature.com/articles/s41467-021-25152-y | 10.1038/s41467-021-25152-y | 34385444 | Ultra-conformal skin electrodes with synergistically enhanced conductivity for long-time and low-motion artifact epidermal electrophysiology | Yan Zhao et al. | Nature Communications | 2021 | 414200 | NR | 5 | 5 | 5 | 0 | 0 | 2
R10-MX | R10 | Ti3C2Tx MXene/cellulose aerogel MXtrode | MXene composite | Ti3C2Tx MXene + cellulose | Cellulose aerogel | Ti3C2Tx-cellulose aerogel mini-pillars | 3D mini-pillar high-density array | Dry high-density | Dry | EEG | Human | NR | 2023 | NR | NR | NR | NR | NR | NR | Directly_Measured | A | Abstract; Results §§3.3–3.4 | NR | NR | NR | NR | NR | NR | NR | NR | NR | NR | NR | NR | NR | NR | NR | NR | NR | NR | NR | NR | NR | NR | NR | NR | NR | NR | NR | 5.15 | 1.21 | 0.24–1.94 | −0.05 to −0.10 | 0.81–0.84 | 0.70–0.75 | 0.95 | 0.77 | NR | NR | NR | NR | NR | NR | NR | NR | NR | NR | NR | NR | NR | NR | NR | NR | NR | NR | NR | NR | NR | NR | NR | NR | Yes | Yes | High | A | PubMed/PMC/publisher primary research page | Primary experimental research | https://pmc.ncbi.nlm.nih.gov/articles/PMC10788783/ | 10.1088/1741-2552/ad0f9a | 38081060 | Evaluating and benchmarking the EEG signal quality of high-density, dry MXene-based electrode arrays against gelled Ag/AgCl electrodes | F. V. et al. | Journal of Neural Engineering | 2023 | NR | NR | 5 | 3 | 3 | 0 | 0 | 2
R11-Sponge | R11 | PEDOT:PSS/PVA/EG-filled melamine resin sponge | Mixed ionic/electronic polymer sponge | PEDOT:PSS + PVA + EG + melamine resin sponge | Melamine resin sponge | PEDOT:PSS + PVA + EG | Vacuum-filled porous sponge | Reversible sponge | Semi-dry | ECG/EEG/EMG | Human | NR | 2023 | NR | NR | 9.82 | NR | NR | 8 | Directly_Measured | A | Abstract | NR | NR | NR | NR | 7.92 | NR | NR | NR | NR | NR | NR | NR | NR | NR | NR | NR | NR | NR | NR | NR | NR | NR | NR | NR | NR | NR | NR | NR | NR | NR | NR | NR | NR | NR | NR | 3.5 | 10000 | 6 | NR | NR | NR | NR | NR | NR | NR | NR | NR | NR | NR | NR | NR | NR | NR | NR | NR | NR | NR | NR | NR | Yes | Yes | High | A | PubMed/PMC/publisher primary research page | Primary experimental research | https://pubs.rsc.org/en/Content/ArticleLanding/2023/TC/D3TC00948C | 10.1039/D3TC00948C | NR | A reversible gel-free electrode for continuous noninvasive electrophysiological signal monitoring | Qing Liu et al. | Journal of Materials Chemistry C | 2023 | NR | 0.2782297 | 5 | 5 | 5 | 2 | 0 | 2
R12-GelPEDOT | R12 | Gelatin/PEDOT:PSS/genipin hydrogel | Conductive hydrogel | Gelatin + PEDOT:PSS | Gelatin | PEDOT:PSS in genipin-crosslinked gelatin hydrogel; DMSO dopant studied | Self-adherent hydrogel patch | Hydrogel | Wet | ECG | Human | NR | 2020 | NR | NR | NR | NR | NR | NR | Directly_Measured | A | Abstract; experimental results | Comparable 12-lead ECG with 3M Red Dot reported; exact signal metrics not retained. | NR | NR | NR | NR | NR | NR | 0.85 | NR | NR | NR | NR | NR | NR | NR | NR | NR | NR | NR | NR | NR | NR | NR | NR | NR | NR | NR | NR | NR | NR | NR | NR | NR | NR | NR | NR | NR | NR | NR | NR | NR | NR | NR | NR | NR | NR | NR | NR | NR | NR | NR | NR | NR | NR | NR | NR | NR | NR | NR | Yes | Yes | High | A | PubMed/PMC/publisher primary research page | Primary experimental research | https://doi.org/10.3390/s20205737 | 10.3390/s20205737 | NR | Self-Adherent Biodegradable Gelatin-Based Hydrogel Electrodes for Electrocardiography Monitoring | Yechan Lee et al. | Sensors | 2020 | NR | NR | 3 | 5 | 3 | 0 | 0 | 2
R13-PVACMCPEDOT | R13 | PVA/CMC/PEDOT:PSS hydrogel | Conductive hydrogel | PVA/CMC/PEDOT:PSS | PVA/CMC | PEDOT:PSS dispersed in PVA/CMC hydrogel | Self-adhesive conductive hydrogel | Wet hydrogel | Wet | ECG | Human | NR | 2021 | NR | NR | NR | NR | NR | NR | Directly_Measured | B | Abstract / Highlights | NR | NR | NR | NR | NR | NR | NR | NR | NR | NR | NR | NR | NR | NR | NR | NR | NR | NR | NR | NR | NR | NR | NR | NR | NR | NR | NR | NR | NR | NR | NR | NR | NR | NR | NR | NR | NR | NR | 75 | >80 | NR | NR | NR | NR | NR | NR | NR | NR | NR | NR | NR | NR | NR | NR | NR | NR | NR | NR | NR | Yes | Yes | Good | B | PubMed/PMC/publisher primary research page | Primary experimental research | https://pubmed.ncbi.nlm.nih.gov/34492600/ | 10.1016/j.colsurfb.2021.112088 | 34492600 | PVA/CMC/PEDOT:PSS mixture hydrogels with high response and low impedance electronic signals for ECG monitoring | Yanping Wang; Zhongji Qu; Wei Wang; Dan Yu | Colloids and Surfaces B: Biointerfaces | 2021 | NR | NR | 2 | 4 | 2 | 0 | 0 | 2
R14-PEDOTblend | R14 | PEDOT:PSS/PVA/tannic acid/ethylene glycol | Conductive polymer blend | PEDOT:PSS/PVA/TA/EG | PVA | PEDOT:PSS + PVA + TA + EG | Self-adhesive conformal dry electrode | Dry flexible adhesive | Dry | ECG/EMG | Human | NR | 2022 | NR | NR | NR | NR | NR | NR | Directly_Measured | A | Abstract | NR | NR | NR | NR | NR | NR | NR | NR | NR | NR | NR | NR | NR | NR | NR | NR | NR | NR | NR | NR | NR | NR | NR | NR | NR | 122 | NR | NR | NR | NR | NR | NR | NR | NR | NR | NR | NR | NR | NR | NR | 54 | NR | NR | NR | NR | NR | NR | NR | NR | NR | NR | NR | NR | NR | NR | NR | NR | NR | NR | Yes | Yes | High | A | PubMed/PMC/publisher primary research page | Primary experimental research | https://pubs.acs.org/doi/10.1021/acsami.2c11921 | 10.1021/acsami.2c11921 | 35973944 | Stretchable and Self-Adhesive PEDOT:PSS Blend with High Sweat Tolerance as Conformal Biopotential Dry Electrodes | Jian Cao et al. | ACS Applied Materials & Interfaces | 2022 | 12200 | NR | 3 | 5 | 5 | 0 | 0 | 2
R15-PVAPVPPDA | R15 | PVA/PVP/polydopamine nanoparticle hydrogel | Hydrogel | PVA/PVP/PDA | PVA/PVP | PVA/PVP hydrogel + polydopamine nanoparticles | Flexible self-adhesive multichannel hydrogel electrode | Wet hydrogel | Wet | EEG | Human | NR | 2023 | NR | NR | NR | NR | NR | NR | Directly_Measured | B | Abstract | NR | NR | NR | NR | NR | NR | NR | NR | NR | NR | NR | NR | NR | NR | NR | NR | NR | NR | NR | NR | NR | NR | NR | NR | NR | NR | NR | NR | NR | NR | NR | NR | NR | NR | NR | NR | NR | NR | NR | NR | NR | 91.5 | NR | NR | NR | NR | NR | NR | NR | NR | NR | NR | NR | NR | NR | NR | NR | NR | NR | Yes | Yes | Good | B | PubMed/PMC/publisher primary research page | Primary experimental research | https://advanced.onlinelibrary.wiley.com/doi/10.1002/adma.202209606 | 10.1002/adma.202209606 | 36620938 | Hydrogel Nanoarchitectonics of a Flexible and Self-Adhesive Electrode for Long-Term Wireless Electroencephalogram Recording and High-Accuracy Sustained Attention Evaluation | Q. Han et al. | Advanced Materials | 2023 | NR | NR | 4 | 2 | 2 | 0 | 0 | 2
R16-MIEC-SS | R16 | Mixed ionic-electronic conductive material on stainless steel | MIEC | MIEC on SS | Stainless steel | MIEC material applied to SS electrode form factor | Dry MIEC electrode | Dry | Dry | Biopotential/EMG-relevant | Artificial Skin | 3 | 2024 | NR | NR | NR | NR | NR | NR | Directly_Measured | A | Results Fig. 2 | NR | NR | NR | NR | NR | NR | NR | NR | NR | NR | NR | NR | NR | NR | NR | NR | NR | NR | NR | NR | NR | NR | NR | NR | NR | NR | 0.29 | NR | NR | NR | NR | NR | NR | NR | NR | NR | NR | NR | NR | NR | NR | NR | 0.19 | NR | NR | NR | NR | NR | NR | NR | NR | NR | NR | NR | NR | NR | NR | NR | NR | Yes | Yes | High | A | PubMed/PMC/publisher primary research page | Primary experimental research | https://www.mdpi.com/1424-8220/24/10/3136 | 10.3390/s24103136 | NR | Benchtop Performance of Novel Mixed Ionic–Electronic Conductive Electrode Form Factors for Biopotential Recordings | Matthew Colachis et al. | Sensors | 2024 | NR | NR | 2 | 2 | 4 | 0 | 0 | 0
R17-Silicone | R17 | Conductive silicone coated by silver glass | Conductive elastomer | Silicone/silver-glass | Silicone | Conductive silicone + silver glass coating | Flexible dry electrode | Dry flexible | Dry | EEG/ECG/EMG | Human | 14 | 2025 | NR | NR | NR | NR | NR | NR | Directly_Measured | A | Abstract and Results; Fig. 5–6 | NR | NR | NR | NR | NR | NR | NR | NR | NR | NR | NR | NR | NR | NR | NR | NR | NR | NR | NR | NR | NR | NR | NR | NR | NR | NR | NR | NR | NR | NR | NR | NR | NR | NR | NR | 39.43 | NR | NR | NR | NR | NR | NR | NR | 1.51 | 0.1 | 1.39 | 0.34 | 99.2 | 2.5 | 0.96 | 0.08 | NR | NR | NR | NR | NR | NR | NR | NR | Yes | Yes | High | A | PubMed/PMC/publisher primary research page | Primary experimental research | https://pubmed.ncbi.nlm.nih.gov/40271395/ | NR | 40271395 | Evaluation of a silicone-based flexible dry electrode for measuring human bioelectrical signals | Authors not fully enumerated in accessible snippet | Medical & Biological Engineering & Computing | 2025 | NR | NR | 5 | 5 | 5 | 0 | 0 | 2
R18-Au | R18 | Nanostructured pin-shaped gold dry electrode | Metal | Nanostructured gold | Gold | Nanostructured pin-shaped Au | Dry pin-shaped electrode | Dry | Dry | EEG | Human | NR | 2026 | NR | NR | 1.27 | NR | NR | NR | Directly_Measured | A | Abstract / Results | NR | NR | NR | NR | NR | NR | NR | NR | NR | NR | NR | NR | NR | NR | NR | NR | NR | NR | NR | NR | NR | NR | NR | NR | NR | NR | 300 | NR | NR | NR | NR | NR | NR | NR | NR | NR | NR | NR | NR | NR | NR | NR | NR | NR | NR | NR | NR | NR | NR | NR | NR | 0.9 | 1.1 | 1.95 | 1.3 | 2.43 | 1.83 | NR | NR | Yes | Yes | High | A | PubMed/PMC/publisher primary research page | Primary experimental research | https://www.nature.com/articles/s41598-026-47459-w | 10.1038/s41598-026-47459-w | 42000827 | A systematic evaluation of EEG electrode geometry for enhanced signals: an experimental approach | Authors not fully enumerated in accessible snippet | Scientific Reports | 2026 | NR | 0 | 5 | 3 | 3 | 0 | 0 | 2
R19-PPyPCNF | R19 | PPy-PCNF/PAA/Gel hydrogel | Conductive hydrogel | Polypyrrole + phosphorylated cellulose nanofiber + PAA/gelatin | PAA/gelatin | APS-pretreated PPy-PCNF in crosslinked PAA/Gel | Transparent self-adhesive hydrogel electrode | Wet hydrogel adhesive | Wet | ECG | Human | NR | 2026 | NR | NR | NR | NR | NR | NR | Directly_Measured | A | Abstract | NR | NR | NR | NR | NR | NR | NR | NR | NR | NR | NR | NR | NR | NR | NR | NR | NR | NR | NR | NR | NR | NR | NR | NR | NR | NR | NR | NR | NR | NR | NR | NR | NR | NR | NR | NR | NR | NR | 2.26 | NR | >700 | NR | NR | NR | NR | NR | NR | NR | NR | NR | NR | NR | NR | NR | NR | NR | NR | 21.8 | 56.8→22.6 | Yes | Yes | High | A | PubMed/PMC/publisher primary research page | Primary experimental research | https://pubmed.ncbi.nlm.nih.gov/42447704/ | 10.1016/j.jcis.2026.141117 | 42447704 | Transparent polypyrrole-nanocellulose hydrogel electrodes with durable skin adhesion for wearable ECG monitoring | Gaoyi Zheng; Yanjun Yu; Cancan Shan; Yingtong Guo; Mei Cui; Renliang Huang; Wei Qi; Rongxin Su | Journal of Colloid and Interface Science | 2026 | NR | NR | 3 | 5 | 3 | 0 | 0 | 2

## Raw_Literature_Data
Record_ID | Ref_ID | Parameter_Name | Raw_Value | Raw_Unit | Normalized_Value | Normalized_Unit | Measurement_Condition | Measurement_Method | Evidence_Type | Exact_Data_Location
R01-GT | R01 | Material_Name | Graphene textile (rGO-coated polyester) |  | Graphene textile (rGO-coated polyester) |  | 1-week wear test reported no degradation; exact retention value not reported. |  | Directly_Measured | Results, Fig. 6; Fig. 8; Table 1
R01-GT | R01 | Material_Class | Carbon nanomaterial |  | Carbon nanomaterial |  | 1-week wear test reported no degradation; exact retention value not reported. |  | Directly_Measured | Results, Fig. 6; Fig. 8; Table 1
R01-GT | R01 | Material_Subclass | Graphene textile |  | Graphene textile |  | 1-week wear test reported no degradation; exact retention value not reported. |  | Directly_Measured | Results, Fig. 6; Fig. 8; Table 1
R01-GT | R01 | Base_Material | Polyester |  | Polyester |  | 1-week wear test reported no degradation; exact retention value not reported. |  | Directly_Measured | Results, Fig. 6; Fig. 8; Table 1
R01-GT | R01 | Composite_Components | Reduced graphene oxide on polyester |  | Reduced graphene oxide on polyester |  | 1-week wear test reported no degradation; exact retention value not reported. |  | Directly_Measured | Results, Fig. 6; Fig. 8; Table 1
R01-GT | R01 | Electrode_Architecture | Textile dry electrode |  | Textile dry electrode |  | 1-week wear test reported no degradation; exact retention value not reported. |  | Directly_Measured | Results, Fig. 6; Fig. 8; Table 1
R01-GT | R01 | Electrode_Type | Flexible textile |  | Flexible textile |  | 1-week wear test reported no degradation; exact retention value not reported. |  | Directly_Measured | Results, Fig. 6; Fig. 8; Table 1
R01-GT | R01 | Wet_Dry_SemiDry | Dry |  | Dry |  | 1-week wear test reported no degradation; exact retention value not reported. |  | Directly_Measured | Results, Fig. 6; Fig. 8; Table 1
R01-GT | R01 | Electrophysiological_Application | ECG |  | ECG |  | 1-week wear test reported no degradation; exact retention value not reported. |  | Directly_Measured | Results, Fig. 6; Fig. 8; Table 1
R01-GT | R01 | Biological_Setting | Human |  | Human |  | 1-week wear test reported no degradation; exact retention value not reported. |  | Directly_Measured | Results, Fig. 6; Fig. 8; Table 1
R01-GT | R01 | Sample_Size | 1 |  | 1 |  | 1-week wear test reported no degradation; exact retention value not reported. |  | Directly_Measured | Results, Fig. 6; Fig. 8; Table 1
R01-GT | R01 | Study_Year | 2016 |  | 2016 |  | 1-week wear test reported no degradation; exact retention value not reported. |  | Directly_Measured | Results, Fig. 6; Fig. 8; Table 1
R01-GT | R01 | Skin_Electrode_Impedance_10Hz_kOhm | 281.8 |  | 281.8 |  | 1-week wear test reported no degradation; exact retention value not reported. |  | Directly_Measured | Results, Fig. 6; Fig. 8; Table 1
R01-GT | R01 | Skin_Electrode_Impedance_1kHz_kOhm | 24.8 |  | 24.8 |  | 1-week wear test reported no degradation; exact retention value not reported. |  | Directly_Measured | Results, Fig. 6; Fig. 8; Table 1
R01-GT | R01 | SNR_dB | 31.6 |  | 31.6 |  | 1-week wear test reported no degradation; exact retention value not reported. |  | Directly_Measured | Results, Fig. 6; Fig. 8; Table 1
R01-GT | R01 | Signal_Amplitude_PeakToPeak_au | 1750 |  | 1750 |  | 1-week wear test reported no degradation; exact retention value not reported. |  | Directly_Measured | Results, Fig. 6; Fig. 8; Table 1
R01-GT | R01 | Baseline_Drift_SD_au | 116.8 |  | 116.8 |  | 1-week wear test reported no degradation; exact retention value not reported. |  | Directly_Measured | Results, Fig. 6; Fig. 8; Table 1
R01-GT | R01 | Operating_Time_h | 168 |  | 168 |  | 1-week wear test reported no degradation; exact retention value not reported. |  | Directly_Measured | Results, Fig. 6; Fig. 8; Table 1
R01-GT | R01 | SignalQuality_Index | 0.9869834 |  |  |  | 1-week wear test reported no degradation; exact retention value not reported. |  | Researcher_Derived | Results, Fig. 6; Fig. 8; Table 1
R01-GT | R01 | EEG_Applicability | 3 |  |  |  | 1-week wear test reported no degradation; exact retention value not reported. |  | Researcher_Derived | Results, Fig. 6; Fig. 8; Table 1
R01-GT | R01 | ECG_Applicability | 5 |  |  |  | 1-week wear test reported no degradation; exact retention value not reported. |  | Researcher_Derived | Results, Fig. 6; Fig. 8; Table 1
R01-GT | R01 | EMG_Applicability | 3 |  |  |  | 1-week wear test reported no degradation; exact retention value not reported. |  | Researcher_Derived | Results, Fig. 6; Fig. 8; Table 1
R01-GT | R01 | Long_Term_Wearability | 2 |  |  |  | 1-week wear test reported no degradation; exact retention value not reported. |  | Researcher_Derived | Results, Fig. 6; Fig. 8; Table 1
R01-GT | R01 | Clinical_Applicability | 0 |  |  |  | 1-week wear test reported no degradation; exact retention value not reported. |  | Researcher_Derived | Results, Fig. 6; Fig. 8; Table 1
R01-GT | R01 | Wearable_Applicability | 2 |  |  |  | 1-week wear test reported no degradation; exact retention value not reported. |  | Researcher_Derived | Results, Fig. 6; Fig. 8; Table 1
R01-GP | R01 | Material_Name | Graphene paper |  | Graphene paper |  | NR |  | Directly_Measured | Results, Fig. 6–7
R01-GP | R01 | Material_Class | Carbon nanomaterial |  | Carbon nanomaterial |  | NR |  | Directly_Measured | Results, Fig. 6–7
R01-GP | R01 | Material_Subclass | Graphene paper |  | Graphene paper |  | NR |  | Directly_Measured | Results, Fig. 6–7
R01-GP | R01 | Base_Material | Graphene |  | Graphene |  | NR |  | Directly_Measured | Results, Fig. 6–7
R01-GP | R01 | Composite_Components | Few-layer graphene paper |  | Few-layer graphene paper |  | NR |  | Directly_Measured | Results, Fig. 6–7
R01-GP | R01 | Electrode_Architecture | Bulk/flexible dry electrode |  | Bulk/flexible dry electrode |  | NR |  | Directly_Measured | Results, Fig. 6–7
R01-GP | R01 | Electrode_Type | Flexible dry |  | Flexible dry |  | NR |  | Directly_Measured | Results, Fig. 6–7
R01-GP | R01 | Wet_Dry_SemiDry | Dry |  | Dry |  | NR |  | Directly_Measured | Results, Fig. 6–7
R01-GP | R01 | Electrophysiological_Application | ECG |  | ECG |  | NR |  | Directly_Measured | Results, Fig. 6–7
R01-GP | R01 | Biological_Setting | Human |  | Human |  | NR |  | Directly_Measured | Results, Fig. 6–7
R01-GP | R01 | Sample_Size | 1 |  | 1 |  | NR |  | Directly_Measured | Results, Fig. 6–7
R01-GP | R01 | Study_Year | 2016 |  | 2016 |  | NR |  | Directly_Measured | Results, Fig. 6–7
R01-GP | R01 | SNR_dB | 32 |  | 32 |  | NR |  | Directly_Measured | Results, Fig. 6–7
R01-GP | R01 | Signal_Amplitude_PeakToPeak_au | 1900 |  | 1900 |  | NR |  | Directly_Measured | Results, Fig. 6–7
R01-GP | R01 | Intrinsic_Impedance_1Hz_Ohm | 19.8 |  | 19.8 |  | NR |  | Directly_Measured | Results, Fig. 6–7
R01-GP | R01 | SignalQuality_Index | 1 |  |  |  | NR |  | Researcher_Derived | Results, Fig. 6–7
R01-GP | R01 | EEG_Applicability | 3 |  |  |  | NR |  | Researcher_Derived | Results, Fig. 6–7
R01-GP | R01 | ECG_Applicability | 5 |  |  |  | NR |  | Researcher_Derived | Results, Fig. 6–7
R01-GP | R01 | EMG_Applicability | 3 |  |  |  | NR |  | Researcher_Derived | Results, Fig. 6–7
R01-GP | R01 | Long_Term_Wearability | 0 |  |  |  | NR |  | Researcher_Derived | Results, Fig. 6–7
R01-GP | R01 | Clinical_Applicability | 0 |  |  |  | NR |  | Researcher_Derived | Results, Fig. 6–7
R01-GP | R01 | Wearable_Applicability | 2 |  |  |  | NR |  | Researcher_Derived | Results, Fig. 6–7
R01-GPET | R01 | Material_Name | Graphene-PET |  | Graphene-PET |  | NR |  | Directly_Measured | Results, Fig. 6–7
R01-GPET | R01 | Material_Class | Carbon nanomaterial |  | Carbon nanomaterial |  | NR |  | Directly_Measured | Results, Fig. 6–7
R01-GPET | R01 | Material_Subclass | Graphene film |  | Graphene film |  | NR |  | Directly_Measured | Results, Fig. 6–7
R01-GPET | R01 | Base_Material | PET |  | PET |  | NR |  | Directly_Measured | Results, Fig. 6–7
R01-GPET | R01 | Composite_Components | Graphene film on PET |  | Graphene film on PET |  | NR |  | Directly_Measured | Results, Fig. 6–7
R01-GPET | R01 | Electrode_Architecture | Thin-film dry electrode |  | Thin-film dry electrode |  | NR |  | Directly_Measured | Results, Fig. 6–7
R01-GPET | R01 | Electrode_Type | Flexible dry |  | Flexible dry |  | NR |  | Directly_Measured | Results, Fig. 6–7
R01-GPET | R01 | Wet_Dry_SemiDry | Dry |  | Dry |  | NR |  | Directly_Measured | Results, Fig. 6–7
R01-GPET | R01 | Electrophysiological_Application | ECG |  | ECG |  | NR |  | Directly_Measured | Results, Fig. 6–7
R01-GPET | R01 | Biological_Setting | Human |  | Human |  | NR |  | Directly_Measured | Results, Fig. 6–7
R01-GPET | R01 | Sample_Size | 1 |  | 1 |  | NR |  | Directly_Measured | Results, Fig. 6–7
R01-GPET | R01 | Study_Year | 2016 |  | 2016 |  | NR |  | Directly_Measured | Results, Fig. 6–7
R01-GPET | R01 | SNR_dB | 32 |  | 32 |  | NR |  | Directly_Measured | Results, Fig. 6–7
R01-GPET | R01 | Signal_Amplitude_PeakToPeak_au | 1900 |  | 1900 |  | NR |  | Directly_Measured | Results, Fig. 6–7
R01-GPET | R01 | Intrinsic_Impedance_1Hz_Ohm | 1250 |  | 1250 |  | NR |  | Directly_Measured | Results, Fig. 6–7
R01-GPET | R01 | SignalQuality_Index | 1 |  |  |  | NR |  | Researcher_Derived | Results, Fig. 6–7
R01-GPET | R01 | EEG_Applicability | 3 |  |  |  | NR |  | Researcher_Derived | Results, Fig. 6–7
R01-GPET | R01 | ECG_Applicability | 5 |  |  |  | NR |  | Researcher_Derived | Results, Fig. 6–7
R01-GPET | R01 | EMG_Applicability | 3 |  |  |  | NR |  | Researcher_Derived | Results, Fig. 6–7
R01-GPET | R01 | Long_Term_Wearability | 0 |  |  |  | NR |  | Researcher_Derived | Results, Fig. 6–7
R01-GPET | R01 | Clinical_Applicability | 0 |  |  |  | NR |  | Researcher_Derived | Results, Fig. 6–7
R01-GPET | R01 | Wearable_Applicability | 2 |  |  |  | NR |  | Researcher_Derived | Results, Fig. 6–7
R01-GT-WALK | R01 | Material_Name | Graphene textile (rGO-coated polyester) |  | Graphene textile (rGO-coated polyester) |  | Walking ~1.3 m/s. |  | Directly_Measured | Table 1
R01-GT-WALK | R01 | Material_Class | Carbon nanomaterial |  | Carbon nanomaterial |  | Walking ~1.3 m/s. |  | Directly_Measured | Table 1
R01-GT-WALK | R01 | Material_Subclass | Graphene textile |  | Graphene textile |  | Walking ~1.3 m/s. |  | Directly_Measured | Table 1
R01-GT-WALK | R01 | Base_Material | Polyester |  | Polyester |  | Walking ~1.3 m/s. |  | Directly_Measured | Table 1
R01-GT-WALK | R01 | Composite_Components | Reduced graphene oxide on polyester |  | Reduced graphene oxide on polyester |  | Walking ~1.3 m/s. |  | Directly_Measured | Table 1
R01-GT-WALK | R01 | Electrode_Architecture | Textile dry electrode |  | Textile dry electrode |  | Walking ~1.3 m/s. |  | Directly_Measured | Table 1
R01-GT-WALK | R01 | Electrode_Type | Flexible textile |  | Flexible textile |  | Walking ~1.3 m/s. |  | Directly_Measured | Table 1
R01-GT-WALK | R01 | Wet_Dry_SemiDry | Dry |  | Dry |  | Walking ~1.3 m/s. |  | Directly_Measured | Table 1
R01-GT-WALK | R01 | Electrophysiological_Application | ECG |  | ECG |  | Walking ~1.3 m/s. |  | Directly_Measured | Table 1
R01-GT-WALK | R01 | Biological_Setting | Human |  | Human |  | Walking ~1.3 m/s. |  | Directly_Measured | Table 1
R01-GT-WALK | R01 | Sample_Size | 1 |  | 1 |  | Walking ~1.3 m/s. |  | Directly_Measured | Table 1
R01-GT-WALK | R01 | Study_Year | 2016 |  | 2016 |  | Walking ~1.3 m/s. |  | Directly_Measured | Table 1
R01-GT-WALK | R01 | SNR_dB | 31.2 |  | 31.2 |  | Walking ~1.3 m/s. |  | Directly_Measured | Table 1
R01-GT-WALK | R01 | Signal_Amplitude_PeakToPeak_au | 1920 |  | 1920 |  | Walking ~1.3 m/s. |  | Directly_Measured | Table 1
R01-GT-WALK | R01 | Baseline_Drift_SD_au | 243.5 |  | 243.5 |  | Walking ~1.3 m/s. |  | Directly_Measured | Table 1
R01-GT-WALK | R01 | SignalQuality_Index | 0.9739668 |  |  |  | Walking ~1.3 m/s. |  | Researcher_Derived | Table 1
R01-GT-WALK | R01 | EEG_Applicability | 3 |  |  |  | Walking ~1.3 m/s. |  | Researcher_Derived | Table 1
R01-GT-WALK | R01 | ECG_Applicability | 5 |  |  |  | Walking ~1.3 m/s. |  | Researcher_Derived | Table 1
R01-GT-WALK | R01 | EMG_Applicability | 3 |  |  |  | Walking ~1.3 m/s. |  | Researcher_Derived | Table 1
R01-GT-WALK | R01 | Long_Term_Wearability | 0 |  |  |  | Walking ~1.3 m/s. |  | Researcher_Derived | Table 1
R01-GT-WALK | R01 | Clinical_Applicability | 0 |  |  |  | Walking ~1.3 m/s. |  | Researcher_Derived | Table 1
R01-GT-WALK | R01 | Wearable_Applicability | 2 |  |  |  | Walking ~1.3 m/s. |  | Researcher_Derived | Table 1
R02-GN | R02 | Material_Name | Graphene-coated Ag/AgCl |  | Graphene-coated Ag/AgCl |  | NR |  | Directly_Measured | Abstract / experimental comparison
R02-GN | R02 | Material_Class | Hybrid carbon/metal |  | Hybrid carbon/metal |  | NR |  | Directly_Measured | Abstract / experimental comparison
R02-GN | R02 | Material_Subclass | Graphene coating |  | Graphene coating |  | NR |  | Directly_Measured | Abstract / experimental comparison
R02-GN | R02 | Base_Material | Ag/AgCl |  | Ag/AgCl |  | NR |  | Directly_Measured | Abstract / experimental comparison
R02-GN | R02 | Composite_Components | CVD graphene over metallic Ag/AgCl layer |  | CVD graphene over metallic Ag/AgCl layer |  | NR |  | Directly_Measured | Abstract / experimental comparison
R02-GN | R02 | Electrode_Architecture | Coated wet electrode |  | Coated wet electrode |  | NR |  | Directly_Measured | Abstract / experimental comparison
R02-GN | R02 | Electrode_Type | Hybrid coated |  | Hybrid coated |  | NR |  | Directly_Measured | Abstract / experimental comparison
R02-GN | R02 | Wet_Dry_SemiDry | Wet |  | Wet |  | NR |  | Directly_Measured | Abstract / experimental comparison
R02-GN | R02 | Electrophysiological_Application | ECG |  | ECG |  | NR |  | Directly_Measured | Abstract / experimental comparison
R02-GN | R02 | Biological_Setting | Human |  | Human |  | NR |  | Directly_Measured | Abstract / experimental comparison
R02-GN | R02 | Study_Year | 2017 |  | 2017 |  | NR |  | Directly_Measured | Abstract / experimental comparison
R02-GN | R02 | Relative_SNR_Improvement_pct | 8 |  | 8 |  | NR |  | Directly_Measured | Abstract / experimental comparison
R02-GN | R02 | Relative_Impedance_Reduction_pct | 78 |  | 78 |  | NR |  | Directly_Measured | Abstract / experimental comparison
R02-GN | R02 | EEG_Applicability | 2 |  |  |  | NR |  | Researcher_Derived | Abstract / experimental comparison
R02-GN | R02 | ECG_Applicability | 4 |  |  |  | NR |  | Researcher_Derived | Abstract / experimental comparison
R02-GN | R02 | EMG_Applicability | 2 |  |  |  | NR |  | Researcher_Derived | Abstract / experimental comparison
R02-GN | R02 | Long_Term_Wearability | 0 |  |  |  | NR |  | Researcher_Derived | Abstract / experimental comparison
R02-GN | R02 | Clinical_Applicability | 0 |  |  |  | NR |  | Researcher_Derived | Abstract / experimental comparison
R02-GN | R02 | Wearable_Applicability | 2 |  |  |  | NR |  | Researcher_Derived | Abstract / experimental comparison
R03-AgNWPDMS | R03 | Material_Name | Ag nanowire/PDMS |  | Ag nanowire/PDMS |  | NR |  | Directly_Measured | Abstract; Results Fig. 4–5
R03-AgNWPDMS | R03 | Material_Class | Metal nanowire composite |  | Metal nanowire composite |  | NR |  | Directly_Measured | Abstract; Results Fig. 4–5
R03-AgNWPDMS | R03 | Material_Subclass | AgNW elastomer composite |  | AgNW elastomer composite |  | NR |  | Directly_Measured | Abstract; Results Fig. 4–5
R03-AgNWPDMS | R03 | Base_Material | PDMS |  | PDMS |  | NR |  | Directly_Measured | Abstract; Results Fig. 4–5
R03-AgNWPDMS | R03 | Composite_Components | Ag nanowires on/embedded in PDMS |  | Ag nanowires on/embedded in PDMS |  | NR |  | Directly_Measured | Abstract; Results Fig. 4–5
R03-AgNWPDMS | R03 | Electrode_Architecture | Patterned dry flexible electrode |  | Patterned dry flexible electrode |  | NR |  | Directly_Measured | Abstract; Results Fig. 4–5
R03-AgNWPDMS | R03 | Electrode_Type | Dry flexible |  | Dry flexible |  | NR |  | Directly_Measured | Abstract; Results Fig. 4–5
R03-AgNWPDMS | R03 | Wet_Dry_SemiDry | Dry |  | Dry |  | NR |  | Directly_Measured | Abstract; Results Fig. 4–5
R03-AgNWPDMS | R03 | Electrophysiological_Application | ECG |  | ECG |  | NR |  | Directly_Measured | Abstract; Results Fig. 4–5
R03-AgNWPDMS | R03 | Biological_Setting | Human |  | Human |  | NR |  | Directly_Measured | Abstract; Results Fig. 4–5
R03-AgNWPDMS | R03 | Sample_Size | 1 |  | 1 |  | NR |  | Directly_Measured | Abstract; Results Fig. 4–5
R03-AgNWPDMS | R03 | Study_Year | 2020 |  | 2020 |  | NR |  | Directly_Measured | Abstract; Results Fig. 4–5
R03-AgNWPDMS | R03 | SNR_dB | 25.4 |  | 25.4 |  | NR |  | Directly_Measured | Abstract; Results Fig. 4–5
R03-AgNWPDMS | R03 | Control_SNR_dB | 24.6 |  | 24.6 |  | NR |  | Directly_Measured | Abstract; Results Fig. 4–5
R03-AgNWPDMS | R03 | Cell_Viability_pct | 90 |  | 90 |  | NR |  | Directly_Measured | Abstract; Results Fig. 4–5
R03-AgNWPDMS | R03 | Operating_Time_days | 7 |  | 7 |  | NR |  | Directly_Measured | Abstract; Results Fig. 4–5
R03-AgNWPDMS | R03 | SignalQuality_Index | 0.7852262 |  |  |  | NR |  | Researcher_Derived | Abstract; Results Fig. 4–5
R03-AgNWPDMS | R03 | EEG_Applicability | 3 |  |  |  | NR |  | Researcher_Derived | Abstract; Results Fig. 4–5
R03-AgNWPDMS | R03 | ECG_Applicability | 5 |  |  |  | NR |  | Researcher_Derived | Abstract; Results Fig. 4–5
R03-AgNWPDMS | R03 | EMG_Applicability | 3 |  |  |  | NR |  | Researcher_Derived | Abstract; Results Fig. 4–5
R03-AgNWPDMS | R03 | Long_Term_Wearability | 2 |  |  |  | NR |  | Researcher_Derived | Abstract; Results Fig. 4–5
R03-AgNWPDMS | R03 | Clinical_Applicability | 0 |  |  |  | NR |  | Researcher_Derived | Abstract; Results Fig. 4–5
R03-AgNWPDMS | R03 | Wearable_Applicability | 2 |  |  |  | NR |  | Researcher_Derived | Abstract; Results Fig. 4–5
R04-AgNW-adh | R04 | Material_Name | Ag nanowires in PDMS with 25:1 PDMS adhesive face |  | Ag nanowires in PDMS with 25:1 PDMS adhesive face |  | NR |  | Directly_Measured | Results §§2.1–2.4; Fig. 2–6
R04-AgNW-adh | R04 | Material_Class | Metal nanowire/elastomer |  | Metal nanowire/elastomer |  | NR |  | Directly_Measured | Results §§2.1–2.4; Fig. 2–6
R04-AgNW-adh | R04 | Material_Subclass | Adhesive AgNW-PDMS |  | Adhesive AgNW-PDMS |  | NR |  | Directly_Measured | Results §§2.1–2.4; Fig. 2–6
R04-AgNW-adh | R04 | Base_Material | PDMS |  | PDMS |  | NR |  | Directly_Measured | Results §§2.1–2.4; Fig. 2–6
R04-AgNW-adh | R04 | Composite_Components | AgNW network + 15:1 PDMS body + thin 25:1 PDMS adhesive layer |  | AgNW network + 15:1 PDMS body + thin 25:1 PDMS adhesive layer |  | NR |  | Directly_Measured | Results §§2.1–2.4; Fig. 2–6
R04-AgNW-adh | R04 | Electrode_Architecture | Multilayer dry adhesive electrode |  | Multilayer dry adhesive electrode |  | NR |  | Directly_Measured | Results §§2.1–2.4; Fig. 2–6
R04-AgNW-adh | R04 | Electrode_Type | Dry flexible adhesive |  | Dry flexible adhesive |  | NR |  | Directly_Measured | Results §§2.1–2.4; Fig. 2–6
R04-AgNW-adh | R04 | Wet_Dry_SemiDry | Dry |  | Dry |  | NR |  | Directly_Measured | Results §§2.1–2.4; Fig. 2–6
R04-AgNW-adh | R04 | Electrophysiological_Application | ECG |  | ECG |  | NR |  | Directly_Measured | Results §§2.1–2.4; Fig. 2–6
R04-AgNW-adh | R04 | Biological_Setting | Human |  | Human |  | NR |  | Directly_Measured | Results §§2.1–2.4; Fig. 2–6
R04-AgNW-adh | R04 | Sample_Size | 1 |  | 1 |  | NR |  | Directly_Measured | Results §§2.1–2.4; Fig. 2–6
R04-AgNW-adh | R04 | Study_Year | 2019 |  | 2019 |  | NR |  | Directly_Measured | Results §§2.1–2.4; Fig. 2–6
R04-AgNW-adh | R04 | Adhesion_Force_N | 1.09 |  | 1.09 |  | NR |  | Directly_Measured | Results §§2.1–2.4; Fig. 2–6
R04-AgNW-adh | R04 | Adhesion_Duration_h | 24 |  | 24 |  | NR |  | Directly_Measured | Results §§2.1–2.4; Fig. 2–6
R04-AgNW-adh | R04 | AgNW_Areal_Density_mg_cm2 | 0.6 |  | 0.6 |  | NR |  | Directly_Measured | Results §§2.1–2.4; Fig. 2–6
R04-AgNW-adh | R04 | Body_PDMS_Ratio | 15 |  | 15 |  | NR |  | Directly_Measured | Results §§2.1–2.4; Fig. 2–6
R04-AgNW-adh | R04 | Adhesive_PDMS_Ratio | 25 |  | 25 |  | NR |  | Directly_Measured | Results §§2.1–2.4; Fig. 2–6
R04-AgNW-adh | R04 | Fabrication_Temperature_C | 65 |  | 65 |  | NR |  | Directly_Measured | Results §§2.1–2.4; Fig. 2–6
R04-AgNW-adh | R04 | Fabrication_Cure_Time_min | 40 |  | 40 |  | NR |  | Directly_Measured | Results §§2.1–2.4; Fig. 2–6
R04-AgNW-adh | R04 | EEG_Applicability | 3 |  |  |  | NR |  | Researcher_Derived | Results §§2.1–2.4; Fig. 2–6
R04-AgNW-adh | R04 | ECG_Applicability | 5 |  |  |  | NR |  | Researcher_Derived | Results §§2.1–2.4; Fig. 2–6
R04-AgNW-adh | R04 | EMG_Applicability | 3 |  |  |  | NR |  | Researcher_Derived | Results §§2.1–2.4; Fig. 2–6
R04-AgNW-adh | R04 | Long_Term_Wearability | 2 |  |  |  | NR |  | Researcher_Derived | Results §§2.1–2.4; Fig. 2–6
R04-AgNW-adh | R04 | Clinical_Applicability | 0 |  |  |  | NR |  | Researcher_Derived | Results §§2.1–2.4; Fig. 2–6
R04-AgNW-adh | R04 | Wearable_Applicability | 2 |  |  |  | NR |  | Researcher_Derived | Results §§2.1–2.4; Fig. 2–6
R05-COTTON | R05 | Material_Name | PEDOT:PSS-treated cotton |  | PEDOT:PSS-treated cotton |  | 15.4 mV is the reported average polarization level across textile electrodes, not material-specific. |  | Directly_Measured | Results; Table 1; long-term performance
R05-COTTON | R05 | Material_Class | Conductive polymer textile |  | Conductive polymer textile |  | 15.4 mV is the reported average polarization level across textile electrodes, not material-specific. |  | Directly_Measured | Results; Table 1; long-term performance
R05-COTTON | R05 | Material_Subclass | PEDOT:PSS textile |  | PEDOT:PSS textile |  | 15.4 mV is the reported average polarization level across textile electrodes, not material-specific. |  | Directly_Measured | Results; Table 1; long-term performance
R05-COTTON | R05 | Base_Material | Cotton |  | Cotton |  | 15.4 mV is the reported average polarization level across textile electrodes, not material-specific. |  | Directly_Measured | Results; Table 1; long-term performance
R05-COTTON | R05 | Composite_Components | PEDOT:PSS-treated fabric + conductive yarn |  | PEDOT:PSS-treated fabric + conductive yarn |  | 15.4 mV is the reported average polarization level across textile electrodes, not material-specific. |  | Directly_Measured | Results; Table 1; long-term performance
R05-COTTON | R05 | Electrode_Architecture | Textile electrode |  | Textile electrode |  | 15.4 mV is the reported average polarization level across textile electrodes, not material-specific. |  | Directly_Measured | Results; Table 1; long-term performance
R05-COTTON | R05 | Electrode_Type | Textile dry |  | Textile dry |  | 15.4 mV is the reported average polarization level across textile electrodes, not material-specific. |  | Directly_Measured | Results; Table 1; long-term performance
R05-COTTON | R05 | Wet_Dry_SemiDry | Dry |  | Dry |  | 15.4 mV is the reported average polarization level across textile electrodes, not material-specific. |  | Directly_Measured | Results; Table 1; long-term performance
R05-COTTON | R05 | Electrophysiological_Application | ECG |  | ECG |  | 15.4 mV is the reported average polarization level across textile electrodes, not material-specific. |  | Directly_Measured | Results; Table 1; long-term performance
R05-COTTON | R05 | Biological_Setting | Human |  | Human |  | 15.4 mV is the reported average polarization level across textile electrodes, not material-specific. |  | Directly_Measured | Results; Table 1; long-term performance
R05-COTTON | R05 | Sample_Size | 4 |  | 4 |  | 15.4 mV is the reported average polarization level across textile electrodes, not material-specific. |  | Directly_Measured | Results; Table 1; long-term performance
R05-COTTON | R05 | Study_Year | 2018 |  | 2018 |  | 15.4 mV is the reported average polarization level across textile electrodes, not material-specific. |  | Directly_Measured | Results; Table 1; long-term performance
R05-COTTON | R05 | Operating_Time_h | 36 |  | 36 |  | 15.4 mV is the reported average polarization level across textile electrodes, not material-specific. |  | Directly_Measured | Results; Table 1; long-term performance
R05-COTTON | R05 | Polarization_Potential_mV | 15.4 |  | 15.4 |  | 15.4 mV is the reported average polarization level across textile electrodes, not material-specific. |  | Directly_Measured | Results; Table 1; long-term performance
R05-COTTON | R05 | EEG_Applicability | 3 |  |  |  | 15.4 mV is the reported average polarization level across textile electrodes, not material-specific. |  | Researcher_Derived | Results; Table 1; long-term performance
R05-COTTON | R05 | ECG_Applicability | 5 |  |  |  | 15.4 mV is the reported average polarization level across textile electrodes, not material-specific. |  | Researcher_Derived | Results; Table 1; long-term performance
R05-COTTON | R05 | EMG_Applicability | 3 |  |  |  | 15.4 mV is the reported average polarization level across textile electrodes, not material-specific. |  | Researcher_Derived | Results; Table 1; long-term performance
R05-COTTON | R05 | Long_Term_Wearability | 2 |  |  |  | 15.4 mV is the reported average polarization level across textile electrodes, not material-specific. |  | Researcher_Derived | Results; Table 1; long-term performance
R05-COTTON | R05 | Clinical_Applicability | 0 |  |  |  | 15.4 mV is the reported average polarization level across textile electrodes, not material-specific. |  | Researcher_Derived | Results; Table 1; long-term performance
R05-COTTON | R05 | Wearable_Applicability | 2 |  |  |  | 15.4 mV is the reported average polarization level across textile electrodes, not material-specific. |  | Researcher_Derived | Results; Table 1; long-term performance
R05-COTTONPOLYESTER | R05 | Material_Name | PEDOT:PSS-treated cotton-polyester |  | PEDOT:PSS-treated cotton-polyester |  | 15.4 mV is the reported average polarization level across textile electrodes, not material-specific. |  | Directly_Measured | Results; Table 1; long-term performance
R05-COTTONPOLYESTER | R05 | Material_Class | Conductive polymer textile |  | Conductive polymer textile |  | 15.4 mV is the reported average polarization level across textile electrodes, not material-specific. |  | Directly_Measured | Results; Table 1; long-term performance
R05-COTTONPOLYESTER | R05 | Material_Subclass | PEDOT:PSS textile |  | PEDOT:PSS textile |  | 15.4 mV is the reported average polarization level across textile electrodes, not material-specific. |  | Directly_Measured | Results; Table 1; long-term performance
R05-COTTONPOLYESTER | R05 | Base_Material | Cotton-polyester |  | Cotton-polyester |  | 15.4 mV is the reported average polarization level across textile electrodes, not material-specific. |  | Directly_Measured | Results; Table 1; long-term performance
R05-COTTONPOLYESTER | R05 | Composite_Components | PEDOT:PSS-treated fabric + conductive yarn |  | PEDOT:PSS-treated fabric + conductive yarn |  | 15.4 mV is the reported average polarization level across textile electrodes, not material-specific. |  | Directly_Measured | Results; Table 1; long-term performance
R05-COTTONPOLYESTER | R05 | Electrode_Architecture | Textile electrode |  | Textile electrode |  | 15.4 mV is the reported average polarization level across textile electrodes, not material-specific. |  | Directly_Measured | Results; Table 1; long-term performance
R05-COTTONPOLYESTER | R05 | Electrode_Type | Textile dry |  | Textile dry |  | 15.4 mV is the reported average polarization level across textile electrodes, not material-specific. |  | Directly_Measured | Results; Table 1; long-term performance
R05-COTTONPOLYESTER | R05 | Wet_Dry_SemiDry | Dry |  | Dry |  | 15.4 mV is the reported average polarization level across textile electrodes, not material-specific. |  | Directly_Measured | Results; Table 1; long-term performance
R05-COTTONPOLYESTER | R05 | Electrophysiological_Application | ECG |  | ECG |  | 15.4 mV is the reported average polarization level across textile electrodes, not material-specific. |  | Directly_Measured | Results; Table 1; long-term performance
R05-COTTONPOLYESTER | R05 | Biological_Setting | Human |  | Human |  | 15.4 mV is the reported average polarization level across textile electrodes, not material-specific. |  | Directly_Measured | Results; Table 1; long-term performance
R05-COTTONPOLYESTER | R05 | Sample_Size | 4 |  | 4 |  | 15.4 mV is the reported average polarization level across textile electrodes, not material-specific. |  | Directly_Measured | Results; Table 1; long-term performance
R05-COTTONPOLYESTER | R05 | Study_Year | 2018 |  | 2018 |  | 15.4 mV is the reported average polarization level across textile electrodes, not material-specific. |  | Directly_Measured | Results; Table 1; long-term performance
R05-COTTONPOLYESTER | R05 | Operating_Time_h | 36 |  | 36 |  | 15.4 mV is the reported average polarization level across textile electrodes, not material-specific. |  | Directly_Measured | Results; Table 1; long-term performance
R05-COTTONPOLYESTER | R05 | Polarization_Potential_mV | 15.4 |  | 15.4 |  | 15.4 mV is the reported average polarization level across textile electrodes, not material-specific. |  | Directly_Measured | Results; Table 1; long-term performance
R05-COTTONPOLYESTER | R05 | EEG_Applicability | 3 |  |  |  | 15.4 mV is the reported average polarization level across textile electrodes, not material-specific. |  | Researcher_Derived | Results; Table 1; long-term performance
R05-COTTONPOLYESTER | R05 | ECG_Applicability | 5 |  |  |  | 15.4 mV is the reported average polarization level across textile electrodes, not material-specific. |  | Researcher_Derived | Results; Table 1; long-term performance
R05-COTTONPOLYESTER | R05 | EMG_Applicability | 3 |  |  |  | 15.4 mV is the reported average polarization level across textile electrodes, not material-specific. |  | Researcher_Derived | Results; Table 1; long-term performance
R05-COTTONPOLYESTER | R05 | Long_Term_Wearability | 2 |  |  |  | 15.4 mV is the reported average polarization level across textile electrodes, not material-specific. |  | Researcher_Derived | Results; Table 1; long-term performance
R05-COTTONPOLYESTER | R05 | Clinical_Applicability | 0 |  |  |  | 15.4 mV is the reported average polarization level across textile electrodes, not material-specific. |  | Researcher_Derived | Results; Table 1; long-term performance
R05-COTTONPOLYESTER | R05 | Wearable_Applicability | 2 |  |  |  | 15.4 mV is the reported average polarization level across textile electrodes, not material-specific. |  | Researcher_Derived | Results; Table 1; long-term performance
R05-LYCRA | R05 | Material_Name | PEDOT:PSS-treated lycra |  | PEDOT:PSS-treated lycra |  | 15.4 mV is the reported average polarization level across textile electrodes, not material-specific. |  | Directly_Measured | Results; Table 1; long-term performance
R05-LYCRA | R05 | Material_Class | Conductive polymer textile |  | Conductive polymer textile |  | 15.4 mV is the reported average polarization level across textile electrodes, not material-specific. |  | Directly_Measured | Results; Table 1; long-term performance
R05-LYCRA | R05 | Material_Subclass | PEDOT:PSS textile |  | PEDOT:PSS textile |  | 15.4 mV is the reported average polarization level across textile electrodes, not material-specific. |  | Directly_Measured | Results; Table 1; long-term performance
R05-LYCRA | R05 | Base_Material | Lycra |  | Lycra |  | 15.4 mV is the reported average polarization level across textile electrodes, not material-specific. |  | Directly_Measured | Results; Table 1; long-term performance
R05-LYCRA | R05 | Composite_Components | PEDOT:PSS-treated fabric + conductive yarn |  | PEDOT:PSS-treated fabric + conductive yarn |  | 15.4 mV is the reported average polarization level across textile electrodes, not material-specific. |  | Directly_Measured | Results; Table 1; long-term performance
R05-LYCRA | R05 | Electrode_Architecture | Textile electrode |  | Textile electrode |  | 15.4 mV is the reported average polarization level across textile electrodes, not material-specific. |  | Directly_Measured | Results; Table 1; long-term performance
R05-LYCRA | R05 | Electrode_Type | Textile dry |  | Textile dry |  | 15.4 mV is the reported average polarization level across textile electrodes, not material-specific. |  | Directly_Measured | Results; Table 1; long-term performance
R05-LYCRA | R05 | Wet_Dry_SemiDry | Dry |  | Dry |  | 15.4 mV is the reported average polarization level across textile electrodes, not material-specific. |  | Directly_Measured | Results; Table 1; long-term performance
R05-LYCRA | R05 | Electrophysiological_Application | ECG |  | ECG |  | 15.4 mV is the reported average polarization level across textile electrodes, not material-specific. |  | Directly_Measured | Results; Table 1; long-term performance
R05-LYCRA | R05 | Biological_Setting | Human |  | Human |  | 15.4 mV is the reported average polarization level across textile electrodes, not material-specific. |  | Directly_Measured | Results; Table 1; long-term performance
R05-LYCRA | R05 | Sample_Size | 4 |  | 4 |  | 15.4 mV is the reported average polarization level across textile electrodes, not material-specific. |  | Directly_Measured | Results; Table 1; long-term performance
R05-LYCRA | R05 | Study_Year | 2018 |  | 2018 |  | 15.4 mV is the reported average polarization level across textile electrodes, not material-specific. |  | Directly_Measured | Results; Table 1; long-term performance
R05-LYCRA | R05 | Operating_Time_h | 36 |  | 36 |  | 15.4 mV is the reported average polarization level across textile electrodes, not material-specific. |  | Directly_Measured | Results; Table 1; long-term performance
R05-LYCRA | R05 | Polarization_Potential_mV | 15.4 |  | 15.4 |  | 15.4 mV is the reported average polarization level across textile electrodes, not material-specific. |  | Directly_Measured | Results; Table 1; long-term performance
R05-LYCRA | R05 | EEG_Applicability | 3 |  |  |  | 15.4 mV is the reported average polarization level across textile electrodes, not material-specific. |  | Researcher_Derived | Results; Table 1; long-term performance
R05-LYCRA | R05 | ECG_Applicability | 5 |  |  |  | 15.4 mV is the reported average polarization level across textile electrodes, not material-specific. |  | Researcher_Derived | Results; Table 1; long-term performance
R05-LYCRA | R05 | EMG_Applicability | 3 |  |  |  | 15.4 mV is the reported average polarization level across textile electrodes, not material-specific. |  | Researcher_Derived | Results; Table 1; long-term performance
R05-LYCRA | R05 | Long_Term_Wearability | 2 |  |  |  | 15.4 mV is the reported average polarization level across textile electrodes, not material-specific. |  | Researcher_Derived | Results; Table 1; long-term performance
R05-LYCRA | R05 | Clinical_Applicability | 0 |  |  |  | 15.4 mV is the reported average polarization level across textile electrodes, not material-specific. |  | Researcher_Derived | Results; Table 1; long-term performance
R05-LYCRA | R05 | Wearable_Applicability | 2 |  |  |  | 15.4 mV is the reported average polarization level across textile electrodes, not material-specific. |  | Researcher_Derived | Results; Table 1; long-term performance
R05-POLYESTER | R05 | Material_Name | PEDOT:PSS-treated polyester |  | PEDOT:PSS-treated polyester |  | 15.4 mV is the reported average polarization level across textile electrodes, not material-specific. |  | Directly_Measured | Results; Table 1; long-term performance
R05-POLYESTER | R05 | Material_Class | Conductive polymer textile |  | Conductive polymer textile |  | 15.4 mV is the reported average polarization level across textile electrodes, not material-specific. |  | Directly_Measured | Results; Table 1; long-term performance
R05-POLYESTER | R05 | Material_Subclass | PEDOT:PSS textile |  | PEDOT:PSS textile |  | 15.4 mV is the reported average polarization level across textile electrodes, not material-specific. |  | Directly_Measured | Results; Table 1; long-term performance
R05-POLYESTER | R05 | Base_Material | Polyester |  | Polyester |  | 15.4 mV is the reported average polarization level across textile electrodes, not material-specific. |  | Directly_Measured | Results; Table 1; long-term performance
R05-POLYESTER | R05 | Composite_Components | PEDOT:PSS-treated fabric + conductive yarn |  | PEDOT:PSS-treated fabric + conductive yarn |  | 15.4 mV is the reported average polarization level across textile electrodes, not material-specific. |  | Directly_Measured | Results; Table 1; long-term performance
R05-POLYESTER | R05 | Electrode_Architecture | Textile electrode |  | Textile electrode |  | 15.4 mV is the reported average polarization level across textile electrodes, not material-specific. |  | Directly_Measured | Results; Table 1; long-term performance
R05-POLYESTER | R05 | Electrode_Type | Textile dry |  | Textile dry |  | 15.4 mV is the reported average polarization level across textile electrodes, not material-specific. |  | Directly_Measured | Results; Table 1; long-term performance
R05-POLYESTER | R05 | Wet_Dry_SemiDry | Dry |  | Dry |  | 15.4 mV is the reported average polarization level across textile electrodes, not material-specific. |  | Directly_Measured | Results; Table 1; long-term performance
R05-POLYESTER | R05 | Electrophysiological_Application | ECG |  | ECG |  | 15.4 mV is the reported average polarization level across textile electrodes, not material-specific. |  | Directly_Measured | Results; Table 1; long-term performance
R05-POLYESTER | R05 | Biological_Setting | Human |  | Human |  | 15.4 mV is the reported average polarization level across textile electrodes, not material-specific. |  | Directly_Measured | Results; Table 1; long-term performance
R05-POLYESTER | R05 | Sample_Size | 4 |  | 4 |  | 15.4 mV is the reported average polarization level across textile electrodes, not material-specific. |  | Directly_Measured | Results; Table 1; long-term performance
R05-POLYESTER | R05 | Study_Year | 2018 |  | 2018 |  | 15.4 mV is the reported average polarization level across textile electrodes, not material-specific. |  | Directly_Measured | Results; Table 1; long-term performance
R05-POLYESTER | R05 | Operating_Time_h | 36 |  | 36 |  | 15.4 mV is the reported average polarization level across textile electrodes, not material-specific. |  | Directly_Measured | Results; Table 1; long-term performance
R05-POLYESTER | R05 | Polarization_Potential_mV | 15.4 |  | 15.4 |  | 15.4 mV is the reported average polarization level across textile electrodes, not material-specific. |  | Directly_Measured | Results; Table 1; long-term performance
R05-POLYESTER | R05 | EEG_Applicability | 3 |  |  |  | 15.4 mV is the reported average polarization level across textile electrodes, not material-specific. |  | Researcher_Derived | Results; Table 1; long-term performance
R05-POLYESTER | R05 | ECG_Applicability | 5 |  |  |  | 15.4 mV is the reported average polarization level across textile electrodes, not material-specific. |  | Researcher_Derived | Results; Table 1; long-term performance
R05-POLYESTER | R05 | EMG_Applicability | 3 |  |  |  | 15.4 mV is the reported average polarization level across textile electrodes, not material-specific. |  | Researcher_Derived | Results; Table 1; long-term performance
R05-POLYESTER | R05 | Long_Term_Wearability | 2 |  |  |  | 15.4 mV is the reported average polarization level across textile electrodes, not material-specific. |  | Researcher_Derived | Results; Table 1; long-term performance
R05-POLYESTER | R05 | Clinical_Applicability | 0 |  |  |  | 15.4 mV is the reported average polarization level across textile electrodes, not material-specific. |  | Researcher_Derived | Results; Table 1; long-term performance
R05-POLYESTER | R05 | Wearable_Applicability | 2 |  |  |  | 15.4 mV is the reported average polarization level across textile electrodes, not material-specific. |  | Researcher_Derived | Results; Table 1; long-term performance
R05-AgNylon | R05 | Material_Name | Silver-plated nylon (Shielde Med-Tex P130) |  | Silver-plated nylon (Shielde Med-Tex P130) |  | The paper states silver-plated nylon had the lowest polarization; the 15.4 mV is the overall textile average. |  | Directly_Measured | Results; Table 1; long-term performance
R05-AgNylon | R05 | Material_Class | Metal-coated textile |  | Metal-coated textile |  | The paper states silver-plated nylon had the lowest polarization; the 15.4 mV is the overall textile average. |  | Directly_Measured | Results; Table 1; long-term performance
R05-AgNylon | R05 | Material_Subclass | Silver-plated nylon |  | Silver-plated nylon |  | The paper states silver-plated nylon had the lowest polarization; the 15.4 mV is the overall textile average. |  | Directly_Measured | Results; Table 1; long-term performance
R05-AgNylon | R05 | Base_Material | Nylon |  | Nylon |  | The paper states silver-plated nylon had the lowest polarization; the 15.4 mV is the overall textile average. |  | Directly_Measured | Results; Table 1; long-term performance
R05-AgNylon | R05 | Composite_Components | Silver-plated nylon fabric |  | Silver-plated nylon fabric |  | The paper states silver-plated nylon had the lowest polarization; the 15.4 mV is the overall textile average. |  | Directly_Measured | Results; Table 1; long-term performance
R05-AgNylon | R05 | Electrode_Architecture | Textile electrode |  | Textile electrode |  | The paper states silver-plated nylon had the lowest polarization; the 15.4 mV is the overall textile average. |  | Directly_Measured | Results; Table 1; long-term performance
R05-AgNylon | R05 | Electrode_Type | Textile dry |  | Textile dry |  | The paper states silver-plated nylon had the lowest polarization; the 15.4 mV is the overall textile average. |  | Directly_Measured | Results; Table 1; long-term performance
R05-AgNylon | R05 | Wet_Dry_SemiDry | Dry |  | Dry |  | The paper states silver-plated nylon had the lowest polarization; the 15.4 mV is the overall textile average. |  | Directly_Measured | Results; Table 1; long-term performance
R05-AgNylon | R05 | Electrophysiological_Application | ECG |  | ECG |  | The paper states silver-plated nylon had the lowest polarization; the 15.4 mV is the overall textile average. |  | Directly_Measured | Results; Table 1; long-term performance
R05-AgNylon | R05 | Biological_Setting | Human |  | Human |  | The paper states silver-plated nylon had the lowest polarization; the 15.4 mV is the overall textile average. |  | Directly_Measured | Results; Table 1; long-term performance
R05-AgNylon | R05 | Sample_Size | 4 |  | 4 |  | The paper states silver-plated nylon had the lowest polarization; the 15.4 mV is the overall textile average. |  | Directly_Measured | Results; Table 1; long-term performance
R05-AgNylon | R05 | Study_Year | 2018 |  | 2018 |  | The paper states silver-plated nylon had the lowest polarization; the 15.4 mV is the overall textile average. |  | Directly_Measured | Results; Table 1; long-term performance
R05-AgNylon | R05 | Operating_Time_h | 36 |  | 36 |  | The paper states silver-plated nylon had the lowest polarization; the 15.4 mV is the overall textile average. |  | Directly_Measured | Results; Table 1; long-term performance
R05-AgNylon | R05 | Polarization_Potential_mV | 15.4 |  | 15.4 |  | The paper states silver-plated nylon had the lowest polarization; the 15.4 mV is the overall textile average. |  | Directly_Measured | Results; Table 1; long-term performance
R05-AgNylon | R05 | EEG_Applicability | 2 |  |  |  | The paper states silver-plated nylon had the lowest polarization; the 15.4 mV is the overall textile average. |  | Researcher_Derived | Results; Table 1; long-term performance
R05-AgNylon | R05 | ECG_Applicability | 4 |  |  |  | The paper states silver-plated nylon had the lowest polarization; the 15.4 mV is the overall textile average. |  | Researcher_Derived | Results; Table 1; long-term performance
R05-AgNylon | R05 | EMG_Applicability | 2 |  |  |  | The paper states silver-plated nylon had the lowest polarization; the 15.4 mV is the overall textile average. |  | Researcher_Derived | Results; Table 1; long-term performance
R05-AgNylon | R05 | Long_Term_Wearability | 2 |  |  |  | The paper states silver-plated nylon had the lowest polarization; the 15.4 mV is the overall textile average. |  | Researcher_Derived | Results; Table 1; long-term performance
R05-AgNylon | R05 | Clinical_Applicability | 0 |  |  |  | The paper states silver-plated nylon had the lowest polarization; the 15.4 mV is the overall textile average. |  | Researcher_Derived | Results; Table 1; long-term performance
R05-AgNylon | R05 | Wearable_Applicability | 2 |  |  |  | The paper states silver-plated nylon had the lowest polarization; the 15.4 mV is the overall textile average. |  | Researcher_Derived | Results; Table 1; long-term performance
R06-SS00 | R06 | Material_Name | Ti thin film on stainless steel, 0° |  | Ti thin film on stainless steel, 0° |  | Approximate order of impedance. 60° zigzag microstructure improved SNR vs normal growth; exact numeric SNR not in accessible snippet. |  | Directly_Measured | Results Fig. 7; conclusion
R06-SS00 | R06 | Material_Class | Metal thin film |  | Metal thin film |  | Approximate order of impedance. 60° zigzag microstructure improved SNR vs normal growth; exact numeric SNR not in accessible snippet. |  | Directly_Measured | Results Fig. 7; conclusion
R06-SS00 | R06 | Material_Subclass | Architectured Ti |  | Architectured Ti |  | Approximate order of impedance. 60° zigzag microstructure improved SNR vs normal growth; exact numeric SNR not in accessible snippet. |  | Directly_Measured | Results Fig. 7; conclusion
R06-SS00 | R06 | Base_Material | Stainless steel |  | Stainless steel |  | Approximate order of impedance. 60° zigzag microstructure improved SNR vs normal growth; exact numeric SNR not in accessible snippet. |  | Directly_Measured | Results Fig. 7; conclusion
R06-SS00 | R06 | Composite_Components | Titanium thin film on SS |  | Titanium thin film on SS |  | Approximate order of impedance. 60° zigzag microstructure improved SNR vs normal growth; exact numeric SNR not in accessible snippet. |  | Directly_Measured | Results Fig. 7; conclusion
R06-SS00 | R06 | Electrode_Architecture | Architectured dry thin-film electrode |  | Architectured dry thin-film electrode |  | Approximate order of impedance. 60° zigzag microstructure improved SNR vs normal growth; exact numeric SNR not in accessible snippet. |  | Directly_Measured | Results Fig. 7; conclusion
R06-SS00 | R06 | Electrode_Type | Dry |  | Dry |  | Approximate order of impedance. 60° zigzag microstructure improved SNR vs normal growth; exact numeric SNR not in accessible snippet. |  | Directly_Measured | Results Fig. 7; conclusion
R06-SS00 | R06 | Wet_Dry_SemiDry | Dry |  | Dry |  | Approximate order of impedance. 60° zigzag microstructure improved SNR vs normal growth; exact numeric SNR not in accessible snippet. |  | Directly_Measured | Results Fig. 7; conclusion
R06-SS00 | R06 | Electrophysiological_Application | sEMG |  | sEMG |  | Approximate order of impedance. 60° zigzag microstructure improved SNR vs normal growth; exact numeric SNR not in accessible snippet. |  | Directly_Measured | Results Fig. 7; conclusion
R06-SS00 | R06 | Biological_Setting | Human |  | Human |  | Approximate order of impedance. 60° zigzag microstructure improved SNR vs normal growth; exact numeric SNR not in accessible snippet. |  | Directly_Measured | Results Fig. 7; conclusion
R06-SS00 | R06 | Study_Year | 2020 |  | 2020 |  | Approximate order of impedance. 60° zigzag microstructure improved SNR vs normal growth; exact numeric SNR not in accessible snippet. |  | Directly_Measured | Results Fig. 7; conclusion
R06-SS00 | R06 | Skin_Electrode_Impedance_Approx_kOhm | 10 |  | 10 |  | Approximate order of impedance. 60° zigzag microstructure improved SNR vs normal growth; exact numeric SNR not in accessible snippet. |  | Directly_Measured | Results Fig. 7; conclusion
R06-SS00 | R06 | Reusability | Reusable |  | Reusable |  | Approximate order of impedance. 60° zigzag microstructure improved SNR vs normal growth; exact numeric SNR not in accessible snippet. |  | Directly_Measured | Results Fig. 7; conclusion
R06-SS00 | R06 | EEG_Applicability | 3 |  |  |  | Approximate order of impedance. 60° zigzag microstructure improved SNR vs normal growth; exact numeric SNR not in accessible snippet. |  | Researcher_Derived | Results Fig. 7; conclusion
R06-SS00 | R06 | ECG_Applicability | 3 |  |  |  | Approximate order of impedance. 60° zigzag microstructure improved SNR vs normal growth; exact numeric SNR not in accessible snippet. |  | Researcher_Derived | Results Fig. 7; conclusion
R06-SS00 | R06 | EMG_Applicability | 5 |  |  |  | Approximate order of impedance. 60° zigzag microstructure improved SNR vs normal growth; exact numeric SNR not in accessible snippet. |  | Researcher_Derived | Results Fig. 7; conclusion
R06-SS00 | R06 | Long_Term_Wearability | 0 |  |  |  | Approximate order of impedance. 60° zigzag microstructure improved SNR vs normal growth; exact numeric SNR not in accessible snippet. |  | Researcher_Derived | Results Fig. 7; conclusion
R06-SS00 | R06 | Clinical_Applicability | 0 |  |  |  | Approximate order of impedance. 60° zigzag microstructure improved SNR vs normal growth; exact numeric SNR not in accessible snippet. |  | Researcher_Derived | Results Fig. 7; conclusion
R06-SS00 | R06 | Wearable_Applicability | 2 |  |  |  | Approximate order of impedance. 60° zigzag microstructure improved SNR vs normal growth; exact numeric SNR not in accessible snippet. |  | Researcher_Derived | Results Fig. 7; conclusion
R06-SS60 | R06 | Material_Name | Ti thin film on stainless steel, 60° zigzag |  | Ti thin film on stainless steel, 60° zigzag |  | Approximate order of impedance. 60° zigzag microstructure improved SNR vs normal growth; exact numeric SNR not in accessible snippet. |  | Directly_Measured | Results Fig. 7; conclusion
R06-SS60 | R06 | Material_Class | Metal thin film |  | Metal thin film |  | Approximate order of impedance. 60° zigzag microstructure improved SNR vs normal growth; exact numeric SNR not in accessible snippet. |  | Directly_Measured | Results Fig. 7; conclusion
R06-SS60 | R06 | Material_Subclass | Architectured Ti |  | Architectured Ti |  | Approximate order of impedance. 60° zigzag microstructure improved SNR vs normal growth; exact numeric SNR not in accessible snippet. |  | Directly_Measured | Results Fig. 7; conclusion
R06-SS60 | R06 | Base_Material | Stainless steel |  | Stainless steel |  | Approximate order of impedance. 60° zigzag microstructure improved SNR vs normal growth; exact numeric SNR not in accessible snippet. |  | Directly_Measured | Results Fig. 7; conclusion
R06-SS60 | R06 | Composite_Components | Titanium thin film on SS |  | Titanium thin film on SS |  | Approximate order of impedance. 60° zigzag microstructure improved SNR vs normal growth; exact numeric SNR not in accessible snippet. |  | Directly_Measured | Results Fig. 7; conclusion
R06-SS60 | R06 | Electrode_Architecture | Architectured dry thin-film electrode |  | Architectured dry thin-film electrode |  | Approximate order of impedance. 60° zigzag microstructure improved SNR vs normal growth; exact numeric SNR not in accessible snippet. |  | Directly_Measured | Results Fig. 7; conclusion
R06-SS60 | R06 | Electrode_Type | Dry |  | Dry |  | Approximate order of impedance. 60° zigzag microstructure improved SNR vs normal growth; exact numeric SNR not in accessible snippet. |  | Directly_Measured | Results Fig. 7; conclusion
R06-SS60 | R06 | Wet_Dry_SemiDry | Dry |  | Dry |  | Approximate order of impedance. 60° zigzag microstructure improved SNR vs normal growth; exact numeric SNR not in accessible snippet. |  | Directly_Measured | Results Fig. 7; conclusion
R06-SS60 | R06 | Electrophysiological_Application | sEMG |  | sEMG |  | Approximate order of impedance. 60° zigzag microstructure improved SNR vs normal growth; exact numeric SNR not in accessible snippet. |  | Directly_Measured | Results Fig. 7; conclusion
R06-SS60 | R06 | Biological_Setting | Human |  | Human |  | Approximate order of impedance. 60° zigzag microstructure improved SNR vs normal growth; exact numeric SNR not in accessible snippet. |  | Directly_Measured | Results Fig. 7; conclusion
R06-SS60 | R06 | Study_Year | 2020 |  | 2020 |  | Approximate order of impedance. 60° zigzag microstructure improved SNR vs normal growth; exact numeric SNR not in accessible snippet. |  | Directly_Measured | Results Fig. 7; conclusion
R06-SS60 | R06 | Skin_Electrode_Impedance_Approx_kOhm | 10 |  | 10 |  | Approximate order of impedance. 60° zigzag microstructure improved SNR vs normal growth; exact numeric SNR not in accessible snippet. |  | Directly_Measured | Results Fig. 7; conclusion
R06-SS60 | R06 | Reusability | Reusable |  | Reusable |  | Approximate order of impedance. 60° zigzag microstructure improved SNR vs normal growth; exact numeric SNR not in accessible snippet. |  | Directly_Measured | Results Fig. 7; conclusion
R06-SS60 | R06 | EEG_Applicability | 3 |  |  |  | Approximate order of impedance. 60° zigzag microstructure improved SNR vs normal growth; exact numeric SNR not in accessible snippet. |  | Researcher_Derived | Results Fig. 7; conclusion
R06-SS60 | R06 | ECG_Applicability | 3 |  |  |  | Approximate order of impedance. 60° zigzag microstructure improved SNR vs normal growth; exact numeric SNR not in accessible snippet. |  | Researcher_Derived | Results Fig. 7; conclusion
R06-SS60 | R06 | EMG_Applicability | 5 |  |  |  | Approximate order of impedance. 60° zigzag microstructure improved SNR vs normal growth; exact numeric SNR not in accessible snippet. |  | Researcher_Derived | Results Fig. 7; conclusion
R06-SS60 | R06 | Long_Term_Wearability | 0 |  |  |  | Approximate order of impedance. 60° zigzag microstructure improved SNR vs normal growth; exact numeric SNR not in accessible snippet. |  | Researcher_Derived | Results Fig. 7; conclusion
R06-SS60 | R06 | Clinical_Applicability | 0 |  |  |  | Approximate order of impedance. 60° zigzag microstructure improved SNR vs normal growth; exact numeric SNR not in accessible snippet. |  | Researcher_Derived | Results Fig. 7; conclusion
R06-SS60 | R06 | Wearable_Applicability | 2 |  |  |  | Approximate order of impedance. 60° zigzag microstructure improved SNR vs normal growth; exact numeric SNR not in accessible snippet. |  | Researcher_Derived | Results Fig. 7; conclusion
R07-PEDOTPU | R07 | Material_Name | 25 wt% PEDOT:PSS/polyurethane conductive elastomer |  | 25 wt% PEDOT:PSS/polyurethane conductive elastomer |  | NR |  | Directly_Measured | Results Fig. 4; Conclusion
R07-PEDOTPU | R07 | Material_Class | Conductive polymer elastomer |  | Conductive polymer elastomer |  | NR |  | Directly_Measured | Results Fig. 4; Conclusion
R07-PEDOTPU | R07 | Material_Subclass | PEDOT:PSS/PU |  | PEDOT:PSS/PU |  | NR |  | Directly_Measured | Results Fig. 4; Conclusion
R07-PEDOTPU | R07 | Base_Material | Polyurethane |  | Polyurethane |  | NR |  | Directly_Measured | Results Fig. 4; Conclusion
R07-PEDOTPU | R07 | Composite_Components | 25 wt% PEDOT:PSS in polyurethane |  | 25 wt% PEDOT:PSS in polyurethane |  | NR |  | Directly_Measured | Results Fig. 4; Conclusion
R07-PEDOTPU | R07 | Electrode_Architecture | Solid reusable conductive elastomer electrode |  | Solid reusable conductive elastomer electrode |  | NR |  | Directly_Measured | Results Fig. 4; Conclusion
R07-PEDOTPU | R07 | Electrode_Type | Dry flexible elastomer |  | Dry flexible elastomer |  | NR |  | Directly_Measured | Results Fig. 4; Conclusion
R07-PEDOTPU | R07 | Wet_Dry_SemiDry | Dry |  | Dry |  | NR |  | Directly_Measured | Results Fig. 4; Conclusion
R07-PEDOTPU | R07 | Electrophysiological_Application | EMG |  | EMG |  | NR |  | Directly_Measured | Results Fig. 4; Conclusion
R07-PEDOTPU | R07 | Biological_Setting | Human |  | Human |  | NR |  | Directly_Measured | Results Fig. 4; Conclusion
R07-PEDOTPU | R07 | Sample_Size | 5 |  | 5 |  | NR |  | Directly_Measured | Results Fig. 4; Conclusion
R07-PEDOTPU | R07 | Study_Year | 2023 |  | 2023 |  | NR |  | Directly_Measured | Results Fig. 4; Conclusion
R07-PEDOTPU | R07 | SNR_dB | 18.2 |  | 18.2 |  | NR |  | Directly_Measured | Results Fig. 4; Conclusion
R07-PEDOTPU | R07 | Control_SNR_dB | 15.7 |  | 15.7 |  | NR |  | Directly_Measured | Results Fig. 4; Conclusion
R07-PEDOTPU | R07 | SNR_SD_dB | 0.3 |  | 0.3 |  | NR |  | Directly_Measured | Results Fig. 4; Conclusion
R07-PEDOTPU | R07 | Control_SNR_SD_dB | 0.3 |  | 0.3 |  | NR |  | Directly_Measured | Results Fig. 4; Conclusion
R07-PEDOTPU | R07 | Classification_Accuracy_pct | 99.57 |  | 99.57 |  | NR |  | Directly_Measured | Results Fig. 4; Conclusion
R07-PEDOTPU | R07 | Control_Classification_Accuracy_pct | 98.7 |  | 98.7 |  | NR |  | Directly_Measured | Results Fig. 4; Conclusion
R07-PEDOTPU | R07 | SignalQuality_Index | 0.5509274 |  |  |  | NR |  | Researcher_Derived | Results Fig. 4; Conclusion
R07-PEDOTPU | R07 | EEG_Applicability | 3 |  |  |  | NR |  | Researcher_Derived | Results Fig. 4; Conclusion
R07-PEDOTPU | R07 | ECG_Applicability | 3 |  |  |  | NR |  | Researcher_Derived | Results Fig. 4; Conclusion
R07-PEDOTPU | R07 | EMG_Applicability | 5 |  |  |  | NR |  | Researcher_Derived | Results Fig. 4; Conclusion
R07-PEDOTPU | R07 | Long_Term_Wearability | 0 |  |  |  | NR |  | Researcher_Derived | Results Fig. 4; Conclusion
R07-PEDOTPU | R07 | Clinical_Applicability | 0 |  |  |  | NR |  | Researcher_Derived | Results Fig. 4; Conclusion
R07-PEDOTPU | R07 | Wearable_Applicability | 2 |  |  |  | NR |  | Researcher_Derived | Results Fig. 4; Conclusion
R08-PWS | R08 | Material_Name | PEDOT:PSS/WPU/D-sorbitol (PWS) |  | PEDOT:PSS/WPU/D-sorbitol (PWS) |  | Quantitative conductivity/adhesion-force not retained because not visible in accessible snippet. |  | Directly_Measured | Results Fig. 5; Discussion
R08-PWS | R08 | Material_Class | Conductive polymer blend |  | Conductive polymer blend |  | Quantitative conductivity/adhesion-force not retained because not visible in accessible snippet. |  | Directly_Measured | Results Fig. 5; Discussion
R08-PWS | R08 | Material_Subclass | PEDOT:PSS elastomer blend |  | PEDOT:PSS elastomer blend |  | Quantitative conductivity/adhesion-force not retained because not visible in accessible snippet. |  | Directly_Measured | Results Fig. 5; Discussion
R08-PWS | R08 | Base_Material | Waterborne polyurethane |  | Waterborne polyurethane |  | Quantitative conductivity/adhesion-force not retained because not visible in accessible snippet. |  | Directly_Measured | Results Fig. 5; Discussion
R08-PWS | R08 | Composite_Components | PEDOT:PSS + WPU + D-sorbitol |  | PEDOT:PSS + WPU + D-sorbitol |  | Quantitative conductivity/adhesion-force not retained because not visible in accessible snippet. |  | Directly_Measured | Results Fig. 5; Discussion
R08-PWS | R08 | Electrode_Architecture | Self-adhesive stretchable dry film |  | Self-adhesive stretchable dry film |  | Quantitative conductivity/adhesion-force not retained because not visible in accessible snippet. |  | Directly_Measured | Results Fig. 5; Discussion
R08-PWS | R08 | Electrode_Type | Dry adhesive flexible |  | Dry adhesive flexible |  | Quantitative conductivity/adhesion-force not retained because not visible in accessible snippet. |  | Directly_Measured | Results Fig. 5; Discussion
R08-PWS | R08 | Wet_Dry_SemiDry | Dry |  | Dry |  | Quantitative conductivity/adhesion-force not retained because not visible in accessible snippet. |  | Directly_Measured | Results Fig. 5; Discussion
R08-PWS | R08 | Electrophysiological_Application | EEG/ECG/EMG |  | EEG/ECG/EMG |  | Quantitative conductivity/adhesion-force not retained because not visible in accessible snippet. |  | Directly_Measured | Results Fig. 5; Discussion
R08-PWS | R08 | Biological_Setting | Human |  | Human |  | Quantitative conductivity/adhesion-force not retained because not visible in accessible snippet. |  | Directly_Measured | Results Fig. 5; Discussion
R08-PWS | R08 | Study_Year | 2020 |  | 2020 |  | Quantitative conductivity/adhesion-force not retained because not visible in accessible snippet. |  | Directly_Measured | Results Fig. 5; Discussion
R08-PWS | R08 | Adhesion_Duration_h | 16 |  | 16 |  | Quantitative conductivity/adhesion-force not retained because not visible in accessible snippet. |  | Directly_Measured | Results Fig. 5; Discussion
R08-PWS | R08 | ECG_Signal_Power_dB_Range | 20–40 |  | 20–40 |  | Quantitative conductivity/adhesion-force not retained because not visible in accessible snippet. |  | Directly_Measured | Results Fig. 5; Discussion
R08-PWS | R08 | Applications_Count | 3 |  | 3 |  | Quantitative conductivity/adhesion-force not retained because not visible in accessible snippet. |  | Directly_Measured | Results Fig. 5; Discussion
R08-PWS | R08 | EEG_Applicability | 5 |  |  |  | Quantitative conductivity/adhesion-force not retained because not visible in accessible snippet. |  | Researcher_Derived | Results Fig. 5; Discussion
R08-PWS | R08 | ECG_Applicability | 5 |  |  |  | Quantitative conductivity/adhesion-force not retained because not visible in accessible snippet. |  | Researcher_Derived | Results Fig. 5; Discussion
R08-PWS | R08 | EMG_Applicability | 5 |  |  |  | Quantitative conductivity/adhesion-force not retained because not visible in accessible snippet. |  | Researcher_Derived | Results Fig. 5; Discussion
R08-PWS | R08 | Long_Term_Wearability | 2 |  |  |  | Quantitative conductivity/adhesion-force not retained because not visible in accessible snippet. |  | Researcher_Derived | Results Fig. 5; Discussion
R08-PWS | R08 | Clinical_Applicability | 0 |  |  |  | Quantitative conductivity/adhesion-force not retained because not visible in accessible snippet. |  | Researcher_Derived | Results Fig. 5; Discussion
R08-PWS | R08 | Wearable_Applicability | 2 |  |  |  | Quantitative conductivity/adhesion-force not retained because not visible in accessible snippet. |  | Researcher_Derived | Results Fig. 5; Discussion
R09-PTG | R09 | Material_Name | Polymer-covered graphene/PEDOT:PSS (PTG) |  | Polymer-covered graphene/PEDOT:PSS (PTG) |  | NR |  | Directly_Measured | Abstract; Results Fig. 5
R09-PTG | R09 | Material_Class | Hybrid carbon/conductive polymer |  | Hybrid carbon/conductive polymer |  | NR |  | Directly_Measured | Abstract; Results Fig. 5
R09-PTG | R09 | Material_Subclass | Graphene + PEDOT:PSS |  | Graphene + PEDOT:PSS |  | NR |  | Directly_Measured | Abstract; Results Fig. 5
R09-PTG | R09 | Base_Material | Graphene |  | Graphene |  | NR |  | Directly_Measured | Abstract; Results Fig. 5
R09-PTG | R09 | Composite_Components | CVD graphene + PEDOT:PSS polymer cover |  | CVD graphene + PEDOT:PSS polymer cover |  | NR |  | Directly_Measured | Abstract; Results Fig. 5
R09-PTG | R09 | Electrode_Architecture | ~100 nm ultra-thin dry epidermal electrode |  | ~100 nm ultra-thin dry epidermal electrode |  | NR |  | Directly_Measured | Abstract; Results Fig. 5
R09-PTG | R09 | Electrode_Type | Ultra-thin conformal |  | Ultra-thin conformal |  | NR |  | Directly_Measured | Abstract; Results Fig. 5
R09-PTG | R09 | Wet_Dry_SemiDry | Dry |  | Dry |  | NR |  | Directly_Measured | Abstract; Results Fig. 5
R09-PTG | R09 | Electrophysiological_Application | EEG/ECG/EMG |  | EEG/ECG/EMG |  | NR |  | Directly_Measured | Abstract; Results Fig. 5
R09-PTG | R09 | Biological_Setting | Human |  | Human |  | NR |  | Directly_Measured | Abstract; Results Fig. 5
R09-PTG | R09 | Study_Year | 2021 |  | 2021 |  | NR |  | Directly_Measured | Abstract; Results Fig. 5
R09-PTG | R09 | Electrode_Thickness_nm | 100 |  | 100 |  | NR |  | Directly_Measured | Abstract; Results Fig. 5
R09-PTG | R09 | Sheet_Resistance_Ohm_sq | 24 |  | 24 |  | NR |  | Directly_Measured | Abstract; Results Fig. 5
R09-PTG | R09 | Electrical_Conductivity_S_cm | 4142 |  | 4142 |  | NR |  | Directly_Measured | Abstract; Results Fig. 5
R09-PTG | R09 | Skin_Electrode_Impedance_100Hz_kOhm | 32 |  | 32 |  | NR |  | Directly_Measured | Abstract; Results Fig. 5
R09-PTG | R09 | Conductivity_Normalized_S_m | 414200 |  |  |  | NR |  | Researcher_Derived | Abstract; Results Fig. 5
R09-PTG | R09 | EEG_Applicability | 5 |  |  |  | NR |  | Researcher_Derived | Abstract; Results Fig. 5
R09-PTG | R09 | ECG_Applicability | 5 |  |  |  | NR |  | Researcher_Derived | Abstract; Results Fig. 5
R09-PTG | R09 | EMG_Applicability | 5 |  |  |  | NR |  | Researcher_Derived | Abstract; Results Fig. 5
R09-PTG | R09 | Long_Term_Wearability | 0 |  |  |  | NR |  | Researcher_Derived | Abstract; Results Fig. 5
R09-PTG | R09 | Clinical_Applicability | 0 |  |  |  | NR |  | Researcher_Derived | Abstract; Results Fig. 5
R09-PTG | R09 | Wearable_Applicability | 2 |  |  |  | NR |  | Researcher_Derived | Abstract; Results Fig. 5
R10-MX | R10 | Material_Name | Ti3C2Tx MXene/cellulose aerogel MXtrode |  | Ti3C2Tx MXene/cellulose aerogel MXtrode |  | NR |  | Directly_Measured | Abstract; Results §§3.3–3.4
R10-MX | R10 | Material_Class | MXene composite |  | MXene composite |  | NR |  | Directly_Measured | Abstract; Results §§3.3–3.4
R10-MX | R10 | Material_Subclass | Ti3C2Tx MXene + cellulose |  | Ti3C2Tx MXene + cellulose |  | NR |  | Directly_Measured | Abstract; Results §§3.3–3.4
R10-MX | R10 | Base_Material | Cellulose aerogel |  | Cellulose aerogel |  | NR |  | Directly_Measured | Abstract; Results §§3.3–3.4
R10-MX | R10 | Composite_Components | Ti3C2Tx-cellulose aerogel mini-pillars |  | Ti3C2Tx-cellulose aerogel mini-pillars |  | NR |  | Directly_Measured | Abstract; Results §§3.3–3.4
R10-MX | R10 | Electrode_Architecture | 3D mini-pillar high-density array |  | 3D mini-pillar high-density array |  | NR |  | Directly_Measured | Abstract; Results §§3.3–3.4
R10-MX | R10 | Electrode_Type | Dry high-density |  | Dry high-density |  | NR |  | Directly_Measured | Abstract; Results §§3.3–3.4
R10-MX | R10 | Wet_Dry_SemiDry | Dry |  | Dry |  | NR |  | Directly_Measured | Abstract; Results §§3.3–3.4
R10-MX | R10 | Electrophysiological_Application | EEG |  | EEG |  | NR |  | Directly_Measured | Abstract; Results §§3.3–3.4
R10-MX | R10 | Biological_Setting | Human |  | Human |  | NR |  | Directly_Measured | Abstract; Results §§3.3–3.4
R10-MX | R10 | Study_Year | 2023 |  | 2023 |  | NR |  | Directly_Measured | Abstract; Results §§3.3–3.4
R10-MX | R10 | Skin_Electrode_Impedance_Normalized_kOhm_cm2 | 5.15 |  | 5.15 |  | NR |  | Directly_Measured | Abstract; Results §§3.3–3.4
R10-MX | R10 | Control_Impedance_Normalized_kOhm_cm2 | 1.21 |  | 1.21 |  | NR |  | Directly_Measured | Abstract; Results §§3.3–3.4
R10-MX | R10 | RMS_Amplitude_Range_uV | 0.24–1.94 |  | 0.24–1.94 |  | NR |  | Directly_Measured | Abstract; Results §§3.3–3.4
R10-MX | R10 | Broadband_Coherence_Difference_dB | −0.05 to −0.10 |  | −0.05 to −0.10 |  | NR |  | Directly_Measured | Abstract; Results §§3.3–3.4
R10-MX | R10 | Beta_Correlation_Range | 0.81–0.84 |  | 0.81–0.84 |  | NR |  | Directly_Measured | Abstract; Results §§3.3–3.4
R10-MX | R10 | Control_Beta_Correlation_Range | 0.70–0.75 |  | 0.70–0.75 |  | NR |  | Directly_Measured | Abstract; Results §§3.3–3.4
R10-MX | R10 | ERP_Spearman_Rho_Min | 0.95 |  | 0.95 |  | NR |  | Directly_Measured | Abstract; Results §§3.3–3.4
R10-MX | R10 | Control_ERP_Spearman_Rho_Max | 0.77 |  | 0.77 |  | NR |  | Directly_Measured | Abstract; Results §§3.3–3.4
R10-MX | R10 | EEG_Applicability | 5 |  |  |  | NR |  | Researcher_Derived | Abstract; Results §§3.3–3.4
R10-MX | R10 | ECG_Applicability | 3 |  |  |  | NR |  | Researcher_Derived | Abstract; Results §§3.3–3.4
R10-MX | R10 | EMG_Applicability | 3 |  |  |  | NR |  | Researcher_Derived | Abstract; Results §§3.3–3.4
R10-MX | R10 | Long_Term_Wearability | 0 |  |  |  | NR |  | Researcher_Derived | Abstract; Results §§3.3–3.4
R10-MX | R10 | Clinical_Applicability | 0 |  |  |  | NR |  | Researcher_Derived | Abstract; Results §§3.3–3.4
R10-MX | R10 | Wearable_Applicability | 2 |  |  |  | NR |  | Researcher_Derived | Abstract; Results §§3.3–3.4
R11-Sponge | R11 | Material_Name | PEDOT:PSS/PVA/EG-filled melamine resin sponge |  | PEDOT:PSS/PVA/EG-filled melamine resin sponge |  | NR |  | Directly_Measured | Abstract
R11-Sponge | R11 | Material_Class | Mixed ionic/electronic polymer sponge |  | Mixed ionic/electronic polymer sponge |  | NR |  | Directly_Measured | Abstract
R11-Sponge | R11 | Material_Subclass | PEDOT:PSS + PVA + EG + melamine resin sponge |  | PEDOT:PSS + PVA + EG + melamine resin sponge |  | NR |  | Directly_Measured | Abstract
R11-Sponge | R11 | Base_Material | Melamine resin sponge |  | Melamine resin sponge |  | NR |  | Directly_Measured | Abstract
R11-Sponge | R11 | Composite_Components | PEDOT:PSS + PVA + EG |  | PEDOT:PSS + PVA + EG |  | NR |  | Directly_Measured | Abstract
R11-Sponge | R11 | Electrode_Architecture | Vacuum-filled porous sponge |  | Vacuum-filled porous sponge |  | NR |  | Directly_Measured | Abstract
R11-Sponge | R11 | Electrode_Type | Reversible sponge |  | Reversible sponge |  | NR |  | Directly_Measured | Abstract
R11-Sponge | R11 | Wet_Dry_SemiDry | Semi-dry |  | Semi-dry |  | NR |  | Directly_Measured | Abstract
R11-Sponge | R11 | Electrophysiological_Application | ECG/EEG/EMG |  | ECG/EEG/EMG |  | NR |  | Directly_Measured | Abstract
R11-Sponge | R11 | Biological_Setting | Human |  | Human |  | NR |  | Directly_Measured | Abstract
R11-Sponge | R11 | Study_Year | 2023 |  | 2023 |  | NR |  | Directly_Measured | Abstract
R11-Sponge | R11 | SNR_dB | 9.82 |  | 9.82 |  | NR |  | Directly_Measured | Abstract
R11-Sponge | R11 | Operating_Time_h | 8 |  | 8 |  | NR |  | Directly_Measured | Abstract
R11-Sponge | R11 | Control_SNR_dB | 7.92 |  | 7.92 |  | NR |  | Directly_Measured | Abstract
R11-Sponge | R11 | Skin_Electrode_Impedance_kOhm | 3.5 |  | 3.5 |  | NR |  | Directly_Measured | Abstract
R11-Sponge | R11 | Mechanical_Compression_Cycles | 10000 |  | 10000 |  | NR |  | Directly_Measured | Abstract
R11-Sponge | R11 | Shelf_Life_months | 6 |  | 6 |  | NR |  | Directly_Measured | Abstract
R11-Sponge | R11 | SignalQuality_Index | 0.2782297 |  |  |  | NR |  | Researcher_Derived | Abstract
R11-Sponge | R11 | EEG_Applicability | 5 |  |  |  | NR |  | Researcher_Derived | Abstract
R11-Sponge | R11 | ECG_Applicability | 5 |  |  |  | NR |  | Researcher_Derived | Abstract
R11-Sponge | R11 | EMG_Applicability | 5 |  |  |  | NR |  | Researcher_Derived | Abstract
R11-Sponge | R11 | Long_Term_Wearability | 2 |  |  |  | NR |  | Researcher_Derived | Abstract
R11-Sponge | R11 | Clinical_Applicability | 0 |  |  |  | NR |  | Researcher_Derived | Abstract
R11-Sponge | R11 | Wearable_Applicability | 2 |  |  |  | NR |  | Researcher_Derived | Abstract
R12-GelPEDOT | R12 | Material_Name | Gelatin/PEDOT:PSS/genipin hydrogel |  | Gelatin/PEDOT:PSS/genipin hydrogel |  | Comparable 12-lead ECG with 3M Red Dot reported; exact signal metrics not retained. |  | Directly_Measured | Abstract; experimental results
R12-GelPEDOT | R12 | Material_Class | Conductive hydrogel |  | Conductive hydrogel |  | Comparable 12-lead ECG with 3M Red Dot reported; exact signal metrics not retained. |  | Directly_Measured | Abstract; experimental results
R12-GelPEDOT | R12 | Material_Subclass | Gelatin + PEDOT:PSS |  | Gelatin + PEDOT:PSS |  | Comparable 12-lead ECG with 3M Red Dot reported; exact signal metrics not retained. |  | Directly_Measured | Abstract; experimental results
R12-GelPEDOT | R12 | Base_Material | Gelatin |  | Gelatin |  | Comparable 12-lead ECG with 3M Red Dot reported; exact signal metrics not retained. |  | Directly_Measured | Abstract; experimental results
R12-GelPEDOT | R12 | Composite_Components | PEDOT:PSS in genipin-crosslinked gelatin hydrogel; DMSO dopant studied |  | PEDOT:PSS in genipin-crosslinked gelatin hydrogel; DMSO dopant studied |  | Comparable 12-lead ECG with 3M Red Dot reported; exact signal metrics not retained. |  | Directly_Measured | Abstract; experimental results
R12-GelPEDOT | R12 | Electrode_Architecture | Self-adherent hydrogel patch |  | Self-adherent hydrogel patch |  | Comparable 12-lead ECG with 3M Red Dot reported; exact signal metrics not retained. |  | Directly_Measured | Abstract; experimental results
R12-GelPEDOT | R12 | Electrode_Type | Hydrogel |  | Hydrogel |  | Comparable 12-lead ECG with 3M Red Dot reported; exact signal metrics not retained. |  | Directly_Measured | Abstract; experimental results
R12-GelPEDOT | R12 | Wet_Dry_SemiDry | Wet |  | Wet |  | Comparable 12-lead ECG with 3M Red Dot reported; exact signal metrics not retained. |  | Directly_Measured | Abstract; experimental results
R12-GelPEDOT | R12 | Electrophysiological_Application | ECG |  | ECG |  | Comparable 12-lead ECG with 3M Red Dot reported; exact signal metrics not retained. |  | Directly_Measured | Abstract; experimental results
R12-GelPEDOT | R12 | Biological_Setting | Human |  | Human |  | Comparable 12-lead ECG with 3M Red Dot reported; exact signal metrics not retained. |  | Directly_Measured | Abstract; experimental results
R12-GelPEDOT | R12 | Study_Year | 2020 |  | 2020 |  | Comparable 12-lead ECG with 3M Red Dot reported; exact signal metrics not retained. |  | Directly_Measured | Abstract; experimental results
R12-GelPEDOT | R12 | Adhesion_Force_N | 0.85 |  | 0.85 |  | Comparable 12-lead ECG with 3M Red Dot reported; exact signal metrics not retained. |  | Directly_Measured | Abstract; experimental results
R12-GelPEDOT | R12 | EEG_Applicability | 3 |  |  |  | Comparable 12-lead ECG with 3M Red Dot reported; exact signal metrics not retained. |  | Researcher_Derived | Abstract; experimental results
R12-GelPEDOT | R12 | ECG_Applicability | 5 |  |  |  | Comparable 12-lead ECG with 3M Red Dot reported; exact signal metrics not retained. |  | Researcher_Derived | Abstract; experimental results
R12-GelPEDOT | R12 | EMG_Applicability | 3 |  |  |  | Comparable 12-lead ECG with 3M Red Dot reported; exact signal metrics not retained. |  | Researcher_Derived | Abstract; experimental results
R12-GelPEDOT | R12 | Long_Term_Wearability | 0 |  |  |  | Comparable 12-lead ECG with 3M Red Dot reported; exact signal metrics not retained. |  | Researcher_Derived | Abstract; experimental results
R12-GelPEDOT | R12 | Clinical_Applicability | 0 |  |  |  | Comparable 12-lead ECG with 3M Red Dot reported; exact signal metrics not retained. |  | Researcher_Derived | Abstract; experimental results
R12-GelPEDOT | R12 | Wearable_Applicability | 2 |  |  |  | Comparable 12-lead ECG with 3M Red Dot reported; exact signal metrics not retained. |  | Researcher_Derived | Abstract; experimental results
R13-PVACMCPEDOT | R13 | Material_Name | PVA/CMC/PEDOT:PSS hydrogel |  | PVA/CMC/PEDOT:PSS hydrogel |  | NR |  | Directly_Measured | Abstract / Highlights
R13-PVACMCPEDOT | R13 | Material_Class | Conductive hydrogel |  | Conductive hydrogel |  | NR |  | Directly_Measured | Abstract / Highlights
R13-PVACMCPEDOT | R13 | Material_Subclass | PVA/CMC/PEDOT:PSS |  | PVA/CMC/PEDOT:PSS |  | NR |  | Directly_Measured | Abstract / Highlights
R13-PVACMCPEDOT | R13 | Base_Material | PVA/CMC |  | PVA/CMC |  | NR |  | Directly_Measured | Abstract / Highlights
R13-PVACMCPEDOT | R13 | Composite_Components | PEDOT:PSS dispersed in PVA/CMC hydrogel |  | PEDOT:PSS dispersed in PVA/CMC hydrogel |  | NR |  | Directly_Measured | Abstract / Highlights
R13-PVACMCPEDOT | R13 | Electrode_Architecture | Self-adhesive conductive hydrogel |  | Self-adhesive conductive hydrogel |  | NR |  | Directly_Measured | Abstract / Highlights
R13-PVACMCPEDOT | R13 | Electrode_Type | Wet hydrogel |  | Wet hydrogel |  | NR |  | Directly_Measured | Abstract / Highlights
R13-PVACMCPEDOT | R13 | Wet_Dry_SemiDry | Wet |  | Wet |  | NR |  | Directly_Measured | Abstract / Highlights
R13-PVACMCPEDOT | R13 | Electrophysiological_Application | ECG |  | ECG |  | NR |  | Directly_Measured | Abstract / Highlights
R13-PVACMCPEDOT | R13 | Biological_Setting | Human |  | Human |  | NR |  | Directly_Measured | Abstract / Highlights
R13-PVACMCPEDOT | R13 | Study_Year | 2021 |  | 2021 |  | NR |  | Directly_Measured | Abstract / Highlights
R13-PVACMCPEDOT | R13 | Electrical_Conductivity_S_m | 75 |  | 75 |  | NR |  | Directly_Measured | Abstract / Highlights
R13-PVACMCPEDOT | R13 | Water_Content_pct | >80 |  | >80 |  | NR |  | Directly_Measured | Abstract / Highlights
R13-PVACMCPEDOT | R13 | EEG_Applicability | 2 |  |  |  | NR |  | Researcher_Derived | Abstract / Highlights
R13-PVACMCPEDOT | R13 | ECG_Applicability | 4 |  |  |  | NR |  | Researcher_Derived | Abstract / Highlights
R13-PVACMCPEDOT | R13 | EMG_Applicability | 2 |  |  |  | NR |  | Researcher_Derived | Abstract / Highlights
R13-PVACMCPEDOT | R13 | Long_Term_Wearability | 0 |  |  |  | NR |  | Researcher_Derived | Abstract / Highlights
R13-PVACMCPEDOT | R13 | Clinical_Applicability | 0 |  |  |  | NR |  | Researcher_Derived | Abstract / Highlights
R13-PVACMCPEDOT | R13 | Wearable_Applicability | 2 |  |  |  | NR |  | Researcher_Derived | Abstract / Highlights
R14-PEDOTblend | R14 | Material_Name | PEDOT:PSS/PVA/tannic acid/ethylene glycol |  | PEDOT:PSS/PVA/tannic acid/ethylene glycol |  | NR |  | Directly_Measured | Abstract
R14-PEDOTblend | R14 | Material_Class | Conductive polymer blend |  | Conductive polymer blend |  | NR |  | Directly_Measured | Abstract
R14-PEDOTblend | R14 | Material_Subclass | PEDOT:PSS/PVA/TA/EG |  | PEDOT:PSS/PVA/TA/EG |  | NR |  | Directly_Measured | Abstract
R14-PEDOTblend | R14 | Base_Material | PVA |  | PVA |  | NR |  | Directly_Measured | Abstract
R14-PEDOTblend | R14 | Composite_Components | PEDOT:PSS + PVA + TA + EG |  | PEDOT:PSS + PVA + TA + EG |  | NR |  | Directly_Measured | Abstract
R14-PEDOTblend | R14 | Electrode_Architecture | Self-adhesive conformal dry electrode |  | Self-adhesive conformal dry electrode |  | NR |  | Directly_Measured | Abstract
R14-PEDOTblend | R14 | Electrode_Type | Dry flexible adhesive |  | Dry flexible adhesive |  | NR |  | Directly_Measured | Abstract
R14-PEDOTblend | R14 | Wet_Dry_SemiDry | Dry |  | Dry |  | NR |  | Directly_Measured | Abstract
R14-PEDOTblend | R14 | Electrophysiological_Application | ECG/EMG |  | ECG/EMG |  | NR |  | Directly_Measured | Abstract
R14-PEDOTblend | R14 | Biological_Setting | Human |  | Human |  | NR |  | Directly_Measured | Abstract
R14-PEDOTblend | R14 | Study_Year | 2022 |  | 2022 |  | NR |  | Directly_Measured | Abstract
R14-PEDOTblend | R14 | Electrical_Conductivity_S_cm | 122 |  | 122 |  | NR |  | Directly_Measured | Abstract
R14-PEDOTblend | R14 | Stretchability_pct | 54 |  | 54 |  | NR |  | Directly_Measured | Abstract
R14-PEDOTblend | R14 | Conductivity_Normalized_S_m | 12200 |  |  |  | NR |  | Researcher_Derived | Abstract
R14-PEDOTblend | R14 | EEG_Applicability | 3 |  |  |  | NR |  | Researcher_Derived | Abstract
R14-PEDOTblend | R14 | ECG_Applicability | 5 |  |  |  | NR |  | Researcher_Derived | Abstract
R14-PEDOTblend | R14 | EMG_Applicability | 5 |  |  |  | NR |  | Researcher_Derived | Abstract
R14-PEDOTblend | R14 | Long_Term_Wearability | 0 |  |  |  | NR |  | Researcher_Derived | Abstract
R14-PEDOTblend | R14 | Clinical_Applicability | 0 |  |  |  | NR |  | Researcher_Derived | Abstract
R14-PEDOTblend | R14 | Wearable_Applicability | 2 |  |  |  | NR |  | Researcher_Derived | Abstract
R15-PVAPVPPDA | R15 | Material_Name | PVA/PVP/polydopamine nanoparticle hydrogel |  | PVA/PVP/polydopamine nanoparticle hydrogel |  | NR |  | Directly_Measured | Abstract
R15-PVAPVPPDA | R15 | Material_Class | Hydrogel |  | Hydrogel |  | NR |  | Directly_Measured | Abstract
R15-PVAPVPPDA | R15 | Material_Subclass | PVA/PVP/PDA |  | PVA/PVP/PDA |  | NR |  | Directly_Measured | Abstract
R15-PVAPVPPDA | R15 | Base_Material | PVA/PVP |  | PVA/PVP |  | NR |  | Directly_Measured | Abstract
R15-PVAPVPPDA | R15 | Composite_Components | PVA/PVP hydrogel + polydopamine nanoparticles |  | PVA/PVP hydrogel + polydopamine nanoparticles |  | NR |  | Directly_Measured | Abstract
R15-PVAPVPPDA | R15 | Electrode_Architecture | Flexible self-adhesive multichannel hydrogel electrode |  | Flexible self-adhesive multichannel hydrogel electrode |  | NR |  | Directly_Measured | Abstract
R15-PVAPVPPDA | R15 | Electrode_Type | Wet hydrogel |  | Wet hydrogel |  | NR |  | Directly_Measured | Abstract
R15-PVAPVPPDA | R15 | Wet_Dry_SemiDry | Wet |  | Wet |  | NR |  | Directly_Measured | Abstract
R15-PVAPVPPDA | R15 | Electrophysiological_Application | EEG |  | EEG |  | NR |  | Directly_Measured | Abstract
R15-PVAPVPPDA | R15 | Biological_Setting | Human |  | Human |  | NR |  | Directly_Measured | Abstract
R15-PVAPVPPDA | R15 | Study_Year | 2023 |  | 2023 |  | NR |  | Directly_Measured | Abstract
R15-PVAPVPPDA | R15 | Attention_Classification_Accuracy_pct | 91.5 |  | 91.5 |  | NR |  | Directly_Measured | Abstract
R15-PVAPVPPDA | R15 | EEG_Applicability | 4 |  |  |  | NR |  | Researcher_Derived | Abstract
R15-PVAPVPPDA | R15 | ECG_Applicability | 2 |  |  |  | NR |  | Researcher_Derived | Abstract
R15-PVAPVPPDA | R15 | EMG_Applicability | 2 |  |  |  | NR |  | Researcher_Derived | Abstract
R15-PVAPVPPDA | R15 | Long_Term_Wearability | 0 |  |  |  | NR |  | Researcher_Derived | Abstract
R15-PVAPVPPDA | R15 | Clinical_Applicability | 0 |  |  |  | NR |  | Researcher_Derived | Abstract
R15-PVAPVPPDA | R15 | Wearable_Applicability | 2 |  |  |  | NR |  | Researcher_Derived | Abstract
R16-MIEC-SS | R16 | Material_Name | Mixed ionic-electronic conductive material on stainless steel |  | Mixed ionic-electronic conductive material on stainless steel |  | NR |  | Directly_Measured | Results Fig. 2
R16-MIEC-SS | R16 | Material_Class | MIEC |  | MIEC |  | NR |  | Directly_Measured | Results Fig. 2
R16-MIEC-SS | R16 | Material_Subclass | MIEC on SS |  | MIEC on SS |  | NR |  | Directly_Measured | Results Fig. 2
R16-MIEC-SS | R16 | Base_Material | Stainless steel |  | Stainless steel |  | NR |  | Directly_Measured | Results Fig. 2
R16-MIEC-SS | R16 | Composite_Components | MIEC material applied to SS electrode form factor |  | MIEC material applied to SS electrode form factor |  | NR |  | Directly_Measured | Results Fig. 2
R16-MIEC-SS | R16 | Electrode_Architecture | Dry MIEC electrode |  | Dry MIEC electrode |  | NR |  | Directly_Measured | Results Fig. 2
R16-MIEC-SS | R16 | Electrode_Type | Dry |  | Dry |  | NR |  | Directly_Measured | Results Fig. 2
R16-MIEC-SS | R16 | Wet_Dry_SemiDry | Dry |  | Dry |  | NR |  | Directly_Measured | Results Fig. 2
R16-MIEC-SS | R16 | Electrophysiological_Application | Biopotential/EMG-relevant |  | Biopotential/EMG-relevant |  | NR |  | Directly_Measured | Results Fig. 2
R16-MIEC-SS | R16 | Biological_Setting | Artificial Skin |  | Artificial Skin |  | NR |  | Directly_Measured | Results Fig. 2
R16-MIEC-SS | R16 | Sample_Size | 3 |  | 3 |  | NR |  | Directly_Measured | Results Fig. 2
R16-MIEC-SS | R16 | Study_Year | 2024 |  | 2024 |  | NR |  | Directly_Measured | Results Fig. 2
R16-MIEC-SS | R16 | Skin_Electrode_Impedance_100Hz_kOhm | 0.29 |  | 0.29 |  | NR |  | Directly_Measured | Results Fig. 2
R16-MIEC-SS | R16 | Control_AgAgCl_Impedance_100Hz_kOhm | 0.19 |  | 0.19 |  | NR |  | Directly_Measured | Results Fig. 2
R16-MIEC-SS | R16 | EEG_Applicability | 2 |  |  |  | NR |  | Researcher_Derived | Results Fig. 2
R16-MIEC-SS | R16 | ECG_Applicability | 2 |  |  |  | NR |  | Researcher_Derived | Results Fig. 2
R16-MIEC-SS | R16 | EMG_Applicability | 4 |  |  |  | NR |  | Researcher_Derived | Results Fig. 2
R16-MIEC-SS | R16 | Long_Term_Wearability | 0 |  |  |  | NR |  | Researcher_Derived | Results Fig. 2
R16-MIEC-SS | R16 | Clinical_Applicability | 0 |  |  |  | NR |  | Researcher_Derived | Results Fig. 2
R16-MIEC-SS | R16 | Wearable_Applicability | 0 |  |  |  | NR |  | Researcher_Derived | Results Fig. 2
R17-Silicone | R17 | Material_Name | Conductive silicone coated by silver glass |  | Conductive silicone coated by silver glass |  | NR |  | Directly_Measured | Abstract and Results; Fig. 5–6
R17-Silicone | R17 | Material_Class | Conductive elastomer |  | Conductive elastomer |  | NR |  | Directly_Measured | Abstract and Results; Fig. 5–6
R17-Silicone | R17 | Material_Subclass | Silicone/silver-glass |  | Silicone/silver-glass |  | NR |  | Directly_Measured | Abstract and Results; Fig. 5–6
R17-Silicone | R17 | Base_Material | Silicone |  | Silicone |  | NR |  | Directly_Measured | Abstract and Results; Fig. 5–6
R17-Silicone | R17 | Composite_Components | Conductive silicone + silver glass coating |  | Conductive silicone + silver glass coating |  | NR |  | Directly_Measured | Abstract and Results; Fig. 5–6
R17-Silicone | R17 | Electrode_Architecture | Flexible dry electrode |  | Flexible dry electrode |  | NR |  | Directly_Measured | Abstract and Results; Fig. 5–6
R17-Silicone | R17 | Electrode_Type | Dry flexible |  | Dry flexible |  | NR |  | Directly_Measured | Abstract and Results; Fig. 5–6
R17-Silicone | R17 | Wet_Dry_SemiDry | Dry |  | Dry |  | NR |  | Directly_Measured | Abstract and Results; Fig. 5–6
R17-Silicone | R17 | Electrophysiological_Application | EEG/ECG/EMG |  | EEG/ECG/EMG |  | NR |  | Directly_Measured | Abstract and Results; Fig. 5–6
R17-Silicone | R17 | Biological_Setting | Human |  | Human |  | NR |  | Directly_Measured | Abstract and Results; Fig. 5–6
R17-Silicone | R17 | Sample_Size | 14 |  | 14 |  | NR |  | Directly_Measured | Abstract and Results; Fig. 5–6
R17-Silicone | R17 | Study_Year | 2025 |  | 2025 |  | NR |  | Directly_Measured | Abstract and Results; Fig. 5–6
R17-Silicone | R17 | Skin_Electrode_Impedance_kOhm | 39.43 |  | 39.43 |  | NR |  | Directly_Measured | Abstract and Results; Fig. 5–6
R17-Silicone | R17 | Youngs_Modulus_MPa | 1.51 |  | 1.51 |  | NR |  | Directly_Measured | Abstract and Results; Fig. 5–6
R17-Silicone | R17 | Youngs_Modulus_SD_MPa | 0.1 |  | 0.1 |  | NR |  | Directly_Measured | Abstract and Results; Fig. 5–6
R17-Silicone | R17 | EEG_Alpha_SNR | 1.39 |  | 1.39 |  | NR |  | Directly_Measured | Abstract and Results; Fig. 5–6
R17-Silicone | R17 | EEG_Alpha_SNR_SD | 0.34 |  | 0.34 |  | NR |  | Directly_Measured | Abstract and Results; Fig. 5–6
R17-Silicone | R17 | ECG_R_Peak_Recall_pct | 99.2 |  | 99.2 |  | NR |  | Directly_Measured | Abstract and Results; Fig. 5–6
R17-Silicone | R17 | ECG_R_Peak_Recall_SD | 2.5 |  | 2.5 |  | NR |  | Directly_Measured | Abstract and Results; Fig. 5–6
R17-Silicone | R17 | ECG_Correlation_Coefficient | 0.96 |  | 0.96 |  | NR |  | Directly_Measured | Abstract and Results; Fig. 5–6
R17-Silicone | R17 | ECG_Correlation_SD | 0.08 |  | 0.08 |  | NR |  | Directly_Measured | Abstract and Results; Fig. 5–6
R17-Silicone | R17 | EEG_Applicability | 5 |  |  |  | NR |  | Researcher_Derived | Abstract and Results; Fig. 5–6
R17-Silicone | R17 | ECG_Applicability | 5 |  |  |  | NR |  | Researcher_Derived | Abstract and Results; Fig. 5–6
R17-Silicone | R17 | EMG_Applicability | 5 |  |  |  | NR |  | Researcher_Derived | Abstract and Results; Fig. 5–6
R17-Silicone | R17 | Long_Term_Wearability | 0 |  |  |  | NR |  | Researcher_Derived | Abstract and Results; Fig. 5–6
R17-Silicone | R17 | Clinical_Applicability | 0 |  |  |  | NR |  | Researcher_Derived | Abstract and Results; Fig. 5–6
R17-Silicone | R17 | Wearable_Applicability | 2 |  |  |  | NR |  | Researcher_Derived | Abstract and Results; Fig. 5–6
R18-Au | R18 | Material_Name | Nanostructured pin-shaped gold dry electrode |  | Nanostructured pin-shaped gold dry electrode |  | NR |  | Directly_Measured | Abstract / Results
R18-Au | R18 | Material_Class | Metal |  | Metal |  | NR |  | Directly_Measured | Abstract / Results
R18-Au | R18 | Material_Subclass | Nanostructured gold |  | Nanostructured gold |  | NR |  | Directly_Measured | Abstract / Results
R18-Au | R18 | Base_Material | Gold |  | Gold |  | NR |  | Directly_Measured | Abstract / Results
R18-Au | R18 | Composite_Components | Nanostructured pin-shaped Au |  | Nanostructured pin-shaped Au |  | NR |  | Directly_Measured | Abstract / Results
R18-Au | R18 | Electrode_Architecture | Dry pin-shaped electrode |  | Dry pin-shaped electrode |  | NR |  | Directly_Measured | Abstract / Results
R18-Au | R18 | Electrode_Type | Dry |  | Dry |  | NR |  | Directly_Measured | Abstract / Results
R18-Au | R18 | Wet_Dry_SemiDry | Dry |  | Dry |  | NR |  | Directly_Measured | Abstract / Results
R18-Au | R18 | Electrophysiological_Application | EEG |  | EEG |  | NR |  | Directly_Measured | Abstract / Results
R18-Au | R18 | Biological_Setting | Human |  | Human |  | NR |  | Directly_Measured | Abstract / Results
R18-Au | R18 | Study_Year | 2026 |  | 2026 |  | NR |  | Directly_Measured | Abstract / Results
R18-Au | R18 | SNR_dB | 1.27 |  | 1.27 |  | NR |  | Directly_Measured | Abstract / Results
R18-Au | R18 | Skin_Electrode_Impedance_100Hz_kOhm | 300 |  | 300 |  | NR |  | Directly_Measured | Abstract / Results
R18-Au | R18 | InPhase_Conductance_mS | 0.9 |  | 0.9 |  | NR |  | Directly_Measured | Abstract / Results
R18-Au | R18 | Effective_Resistance_kOhm | 1.1 |  | 1.1 |  | NR |  | Directly_Measured | Abstract / Results
R18-Au | R18 | Bulk_Resistance_Ohm | 1.95 |  | 1.95 |  | NR |  | Directly_Measured | Abstract / Results
R18-Au | R18 | Control_AgAgCl_SNR_dB | 1.3 |  | 1.3 |  | NR |  | Directly_Measured | Abstract / Results
R18-Au | R18 | Alpha_Ratio_au | 2.43 |  | 2.43 |  | NR |  | Directly_Measured | Abstract / Results
R18-Au | R18 | Control_Alpha_Ratio_au | 1.83 |  | 1.83 |  | NR |  | Directly_Measured | Abstract / Results
R18-Au | R18 | SignalQuality_Index | 0 |  |  |  | NR |  | Researcher_Derived | Abstract / Results
R18-Au | R18 | EEG_Applicability | 5 |  |  |  | NR |  | Researcher_Derived | Abstract / Results
R18-Au | R18 | ECG_Applicability | 3 |  |  |  | NR |  | Researcher_Derived | Abstract / Results
R18-Au | R18 | EMG_Applicability | 3 |  |  |  | NR |  | Researcher_Derived | Abstract / Results
R18-Au | R18 | Long_Term_Wearability | 0 |  |  |  | NR |  | Researcher_Derived | Abstract / Results
R18-Au | R18 | Clinical_Applicability | 0 |  |  |  | NR |  | Researcher_Derived | Abstract / Results
R18-Au | R18 | Wearable_Applicability | 2 |  |  |  | NR |  | Researcher_Derived | Abstract / Results
R19-PPyPCNF | R19 | Material_Name | PPy-PCNF/PAA/Gel hydrogel |  | PPy-PCNF/PAA/Gel hydrogel |  | NR |  | Directly_Measured | Abstract
R19-PPyPCNF | R19 | Material_Class | Conductive hydrogel |  | Conductive hydrogel |  | NR |  | Directly_Measured | Abstract
R19-PPyPCNF | R19 | Material_Subclass | Polypyrrole + phosphorylated cellulose nanofiber + PAA/gelatin |  | Polypyrrole + phosphorylated cellulose nanofiber + PAA/gelatin |  | NR |  | Directly_Measured | Abstract
R19-PPyPCNF | R19 | Base_Material | PAA/gelatin |  | PAA/gelatin |  | NR |  | Directly_Measured | Abstract
R19-PPyPCNF | R19 | Composite_Components | APS-pretreated PPy-PCNF in crosslinked PAA/Gel |  | APS-pretreated PPy-PCNF in crosslinked PAA/Gel |  | NR |  | Directly_Measured | Abstract
R19-PPyPCNF | R19 | Electrode_Architecture | Transparent self-adhesive hydrogel electrode |  | Transparent self-adhesive hydrogel electrode |  | NR |  | Directly_Measured | Abstract
R19-PPyPCNF | R19 | Electrode_Type | Wet hydrogel adhesive |  | Wet hydrogel adhesive |  | NR |  | Directly_Measured | Abstract
R19-PPyPCNF | R19 | Wet_Dry_SemiDry | Wet |  | Wet |  | NR |  | Directly_Measured | Abstract
R19-PPyPCNF | R19 | Electrophysiological_Application | ECG |  | ECG |  | NR |  | Directly_Measured | Abstract
R19-PPyPCNF | R19 | Biological_Setting | Human |  | Human |  | NR |  | Directly_Measured | Abstract
R19-PPyPCNF | R19 | Study_Year | 2026 |  | 2026 |  | NR |  | Directly_Measured | Abstract
R19-PPyPCNF | R19 | Electrical_Conductivity_S_m | 2.26 |  | 2.26 |  | NR |  | Directly_Measured | Abstract
R19-PPyPCNF | R19 | Stretchability_pct | >700 |  | >700 |  | NR |  | Directly_Measured | Abstract
R19-PPyPCNF | R19 | Adhesion_Strength_kPa | 21.8 |  | 21.8 |  | NR |  | Directly_Measured | Abstract
R19-PPyPCNF | R19 | Optical_Transmittance_660nm_2mm_pct | 56.8→22.6 |  | 56.8→22.6 |  | NR |  | Directly_Measured | Abstract
R19-PPyPCNF | R19 | EEG_Applicability | 3 |  |  |  | NR |  | Researcher_Derived | Abstract
R19-PPyPCNF | R19 | ECG_Applicability | 5 |  |  |  | NR |  | Researcher_Derived | Abstract
R19-PPyPCNF | R19 | EMG_Applicability | 3 |  |  |  | NR |  | Researcher_Derived | Abstract
R19-PPyPCNF | R19 | Long_Term_Wearability | 0 |  |  |  | NR |  | Researcher_Derived | Abstract
R19-PPyPCNF | R19 | Clinical_Applicability | 0 |  |  |  | NR |  | Researcher_Derived | Abstract
R19-PPyPCNF | R19 | Wearable_Applicability | 2 |  |  |  | NR |  | Researcher_Derived | Abstract

## Material_Metadata
Material_Name | Material_Class | Material_Subclass | Typical_Architecture | Design_Rationale
Ag/AgCl | Metal/metal salt | Clinical wet reference | Wet | Strong comparator; dehydration limits long wear
Graphene | Carbon nanomaterial | Graphene film/textile/paper | Dry flexible | Electrical performance strongly affected by architecture and contact force
AgNW/PDMS | Metal nanowire/elastomer | AgNW composite | Dry flexible | Conductive and compliant; adhesion can be tuned through PDMS formulation
PEDOT:PSS | Conductive polymer | Textile/elastomer/hydrogel | Dry or wet | Formulation changes conductivity, adhesion and mechanics
Ti thin film | Metal thin film | Architectured/porous | Dry | Microstructure affects impedance and sEMG
MXene Ti3C2Tx | 2D material | Cellulose aerogel composite | Dry high-density | High-density EEG with gel-comparable signal similarity
Gelatin | Natural polymer | PEDOT:PSS hydrogel | Wet hydrogel | Self-adherent, biodegradable matrix
PVA/CMC | Polymer blend | PEDOT:PSS hydrogel | Wet hydrogel | High water content and tissue-like interface
PVA/PVP/PDA | Hydrogel | PDA nanoparticle hydrogel | Wet hydrogel | Self-adhesive EEG platform
PPy-PCNF/PAA/Gel | Conductive hydrogel | PPy/cellulose nanofiber hydrogel | Wet adhesive hydrogel | High stretchability and adhesion; recent 2026 evidence

## Electrical_Properties
Record_ID | Ref_ID | Material_Name | Paper_Title | Publication_Year | Evidence_Type | Evidence_Quality_Score | Evidence_Location | Skin_Electrode_Impedance_10Hz_kOhm | Skin_Electrode_Impedance_1kHz_kOhm | SNR_dB | Intrinsic_Impedance_1Hz_Ohm | Relative_SNR_Improvement_pct | Relative_Impedance_Reduction_pct | Control_SNR_dB | Polarization_Potential_mV | Skin_Electrode_Impedance_Approx_kOhm | SNR_SD_dB | Control_SNR_SD_dB | Sheet_Resistance_Ohm_sq | Electrical_Conductivity_S_cm | Skin_Electrode_Impedance_100Hz_kOhm | Skin_Electrode_Impedance_Normalized_kOhm_cm2 | Control_Impedance_Normalized_kOhm_cm2 | Broadband_Coherence_Difference_dB | Beta_Correlation_Range | Control_Beta_Correlation_Range | Skin_Electrode_Impedance_kOhm | Electrical_Conductivity_S_m | Control_AgAgCl_Impedance_100Hz_kOhm | EEG_Alpha_SNR | EEG_Alpha_SNR_SD | ECG_Correlation_Coefficient | ECG_Correlation_SD | Effective_Resistance_kOhm | Bulk_Resistance_Ohm | Control_AgAgCl_SNR_dB | Conductivity_Normalized_S_m
R01-GT | R01 | Graphene textile (rGO-coated polyester) | Flexible Graphene Electrodes for Prolonged Dynamic ECG Monitoring | 2016 | Directly_Measured | A | Results, Fig. 6; Fig. 8; Table 1 | 281.8 | 24.8 | 31.6 | [13 empty] | NR | NR | NR
R01-GP | R01 | Graphene paper | Flexible Graphene Electrodes for Prolonged Dynamic ECG Monitoring | 2016 | Directly_Measured | A | Results, Fig. 6–7 |  |  | 32 | 19.8 | [12 empty] | NR | NR | NR
R01-GPET | R01 | Graphene-PET | Flexible Graphene Electrodes for Prolonged Dynamic ECG Monitoring | 2016 | Directly_Measured | A | Results, Fig. 6–7 |  |  | 32 | 1250 | [12 empty] | NR | NR | NR
R01-GT-WALK | R01 | Graphene textile (rGO-coated polyester) | Flexible Graphene Electrodes for Prolonged Dynamic ECG Monitoring | 2016 | Directly_Measured | A | Table 1 |  |  | 31.2 | [13 empty] | NR | NR | NR
R02-GN | R02 | Graphene-coated Ag/AgCl | Graphene-Enabled Electrodes for Electrocardiogram Monitoring | 2017 | Directly_Measured | B | Abstract / experimental comparison |  |  |  |  | 8 | 78 | [10 empty] | NR | NR | NR
R03-AgNWPDMS | R03 | Ag nanowire/PDMS | Fabrication of Silver Nanowire/Polydimethylsiloxane Dry Electrodes by a Vacuum Filtration Method for Electrophysiological Signal Monitoring | 2020 | Directly_Measured | A | Abstract; Results Fig. 4–5 |  |  | 25.4 |  |  |  | 24.6 | [9 empty] | NR | NR | NR
R04-AgNW-adh | R04 | Ag nanowires in PDMS with 25:1 PDMS adhesive face | Cohesive dry ECG sensor using silver nanowires and PDMS tuned for adhesion | 2019 | Directly_Measured | A | Results §§2.1–2.4; Fig. 2–6 | [16 empty] | NR | NR | NR
R05-COTTON | R05 | PEDOT:PSS-treated cotton | Electrical performance of PEDOT:PSS-based textile electrodes for wearable ECG monitoring: a comparative study | 2018 | Directly_Measured | A | Results; Table 1; long-term performance | [7 empty] | 15.4 | [8 empty] | NR | NR | NR
R05-COTTONPOLYESTER | R05 | PEDOT:PSS-treated cotton-polyester | Electrical performance of PEDOT:PSS-based textile electrodes for wearable ECG monitoring: a comparative study | 2018 | Directly_Measured | A | Results; Table 1; long-term performance | [7 empty] | 15.4 | [8 empty] | NR | NR | NR
R05-LYCRA | R05 | PEDOT:PSS-treated lycra | Electrical performance of PEDOT:PSS-based textile electrodes for wearable ECG monitoring: a comparative study | 2018 | Directly_Measured | A | Results; Table 1; long-term performance | [7 empty] | 15.4 | [8 empty] | NR | NR | NR
R05-POLYESTER | R05 | PEDOT:PSS-treated polyester | Electrical performance of PEDOT:PSS-based textile electrodes for wearable ECG monitoring: a comparative study | 2018 | Directly_Measured | A | Results; Table 1; long-term performance | [7 empty] | 15.4 | [8 empty] | NR | NR | NR
R05-AgNylon | R05 | Silver-plated nylon (Shielde Med-Tex P130) | Electrical performance of PEDOT:PSS-based textile electrodes for wearable ECG monitoring: a comparative study | 2018 | Directly_Measured | B | Results; Table 1; long-term performance | [7 empty] | 15.4 | [8 empty] | NR | NR | NR
R06-SS00 | R06 | Ti thin film on stainless steel, 0° | Dry Electrodes for Surface Electromyography Based on Architectured Titanium Thin Films | 2020 | Directly_Measured | A | Results Fig. 7; conclusion | [8 empty] | 10 | [7 empty] | NR | NR | NR
R06-SS60 | R06 | Ti thin film on stainless steel, 60° zigzag | Dry Electrodes for Surface Electromyography Based on Architectured Titanium Thin Films | 2020 | Directly_Measured | A | Results Fig. 7; conclusion | [8 empty] | 10 | [7 empty] | NR | NR | NR
R07-PEDOTPU | R07 | 25 wt% PEDOT:PSS/polyurethane conductive elastomer | Surface electromyography using dry polymeric electrodes | 2023 | Directly_Measured | A | Results Fig. 4; Conclusion |  |  | 18.2 |  |  |  | 15.7 |  |  | 0.3 | 0.3 | [5 empty] | NR | NR | NR
R08-PWS | R08 | PEDOT:PSS/WPU/D-sorbitol (PWS) | Fully organic compliant dry electrodes self-adhesive to skin for long-term motion-robust epidermal biopotential monitoring | 2020 | Directly_Measured | A | Results Fig. 5; Discussion | [16 empty] | NR | NR | NR
R09-PTG | R09 | Polymer-covered graphene/PEDOT:PSS (PTG) | Ultra-conformal skin electrodes with synergistically enhanced conductivity for long-time and low-motion artifact epidermal electrophysiology | 2021 | Directly_Measured | A | Abstract; Results Fig. 5 | [11 empty] | 24 | 4142 | 32 |  |  | NR | NR | NR | [10 empty] | 414200
R10-MX | R10 | Ti3C2Tx MXene/cellulose aerogel MXtrode | Evaluating and benchmarking the EEG signal quality of high-density, dry MXene-based electrode arrays against gelled Ag/AgCl electrodes | 2023 | Directly_Measured | A | Abstract; Results §§3.3–3.4 | [14 empty] | 5.15 | 1.21 | −0.05 to −0.10 | 0.81–0.84 | 0.70–0.75
R11-Sponge | R11 | PEDOT:PSS/PVA/EG-filled melamine resin sponge | A reversible gel-free electrode for continuous noninvasive electrophysiological signal monitoring | 2023 | Directly_Measured | A | Abstract |  |  | 9.82 |  |  |  | 7.92 | [9 empty] | NR | NR | NR | 3.5
R12-GelPEDOT | R12 | Gelatin/PEDOT:PSS/genipin hydrogel | Self-Adherent Biodegradable Gelatin-Based Hydrogel Electrodes for Electrocardiography Monitoring | 2020 | Directly_Measured | A | Abstract; experimental results | [16 empty] | NR | NR | NR
R13-PVACMCPEDOT | R13 | PVA/CMC/PEDOT:PSS hydrogel | PVA/CMC/PEDOT:PSS mixture hydrogels with high response and low impedance electronic signals for ECG monitoring | 2021 | Directly_Measured | B | Abstract / Highlights | [16 empty] | NR | NR | NR |  | 75
R14-PEDOTblend | R14 | PEDOT:PSS/PVA/tannic acid/ethylene glycol | Stretchable and Self-Adhesive PEDOT:PSS Blend with High Sweat Tolerance as Conformal Biopotential Dry Electrodes | 2022 | Directly_Measured | A | Abstract | [12 empty] | 122 |  |  |  | NR | NR | NR | [10 empty] | 12200
R15-PVAPVPPDA | R15 | PVA/PVP/polydopamine nanoparticle hydrogel | Hydrogel Nanoarchitectonics of a Flexible and Self-Adhesive Electrode for Long-Term Wireless Electroencephalogram Recording and High-Accuracy Sustained Attention Evaluation | 2023 | Directly_Measured | B | Abstract | [16 empty] | NR | NR | NR
R16-MIEC-SS | R16 | Mixed ionic-electronic conductive material on stainless steel | Benchtop Performance of Novel Mixed Ionic–Electronic Conductive Electrode Form Factors for Biopotential Recordings | 2024 | Directly_Measured | A | Results Fig. 2 | [13 empty] | 0.29 |  |  | NR | NR | NR |  |  | 0.19
R17-Silicone | R17 | Conductive silicone coated by silver glass | Evaluation of a silicone-based flexible dry electrode for measuring human bioelectrical signals | 2025 | Directly_Measured | A | Abstract and Results; Fig. 5–6 | [16 empty] | NR | NR | NR | 39.43 |  |  | 1.39 | 0.34 | 0.96 | 0.08
R18-Au | R18 | Nanostructured pin-shaped gold dry electrode | A systematic evaluation of EEG electrode geometry for enhanced signals: an experimental approach | 2026 | Directly_Measured | A | Abstract / Results |  |  | 1.27 | [10 empty] | 300 |  |  | NR | NR | NR | [7 empty] | 1.1 | 1.95 | 1.3
R19-PPyPCNF | R19 | PPy-PCNF/PAA/Gel hydrogel | Transparent polypyrrole-nanocellulose hydrogel electrodes with durable skin adhesion for wearable ECG monitoring | 2026 | Directly_Measured | A | Abstract | [16 empty] | NR | NR | NR |  | 2.26

## Mechanical_Properties
Record_ID | Ref_ID | Material_Name | Paper_Title | Publication_Year | Evidence_Type | Evidence_Quality_Score | Evidence_Location | Adhesion_Force_N | Adhesion_Duration_h | Mechanical_Compression_Cycles | Stretchability_pct | Youngs_Modulus_MPa | Youngs_Modulus_SD_MPa | Adhesion_Strength_kPa
R01-GT | R01 | Graphene textile (rGO-coated polyester) | Flexible Graphene Electrodes for Prolonged Dynamic ECG Monitoring | 2016 | Directly_Measured | A | Results, Fig. 6; Fig. 8; Table 1 |  |  |  | NR
R01-GP | R01 | Graphene paper | Flexible Graphene Electrodes for Prolonged Dynamic ECG Monitoring | 2016 | Directly_Measured | A | Results, Fig. 6–7 |  |  |  | NR
R01-GPET | R01 | Graphene-PET | Flexible Graphene Electrodes for Prolonged Dynamic ECG Monitoring | 2016 | Directly_Measured | A | Results, Fig. 6–7 |  |  |  | NR
R01-GT-WALK | R01 | Graphene textile (rGO-coated polyester) | Flexible Graphene Electrodes for Prolonged Dynamic ECG Monitoring | 2016 | Directly_Measured | A | Table 1 |  |  |  | NR
R02-GN | R02 | Graphene-coated Ag/AgCl | Graphene-Enabled Electrodes for Electrocardiogram Monitoring | 2017 | Directly_Measured | B | Abstract / experimental comparison |  |  |  | NR
R03-AgNWPDMS | R03 | Ag nanowire/PDMS | Fabrication of Silver Nanowire/Polydimethylsiloxane Dry Electrodes by a Vacuum Filtration Method for Electrophysiological Signal Monitoring | 2020 | Directly_Measured | A | Abstract; Results Fig. 4–5 |  |  |  | NR
R04-AgNW-adh | R04 | Ag nanowires in PDMS with 25:1 PDMS adhesive face | Cohesive dry ECG sensor using silver nanowires and PDMS tuned for adhesion | 2019 | Directly_Measured | A | Results §§2.1–2.4; Fig. 2–6 | 1.09 | 24 |  | NR
R05-COTTON | R05 | PEDOT:PSS-treated cotton | Electrical performance of PEDOT:PSS-based textile electrodes for wearable ECG monitoring: a comparative study | 2018 | Directly_Measured | A | Results; Table 1; long-term performance |  |  |  | NR
R05-COTTONPOLYESTER | R05 | PEDOT:PSS-treated cotton-polyester | Electrical performance of PEDOT:PSS-based textile electrodes for wearable ECG monitoring: a comparative study | 2018 | Directly_Measured | A | Results; Table 1; long-term performance |  |  |  | NR
R05-LYCRA | R05 | PEDOT:PSS-treated lycra | Electrical performance of PEDOT:PSS-based textile electrodes for wearable ECG monitoring: a comparative study | 2018 | Directly_Measured | A | Results; Table 1; long-term performance |  |  |  | NR
R05-POLYESTER | R05 | PEDOT:PSS-treated polyester | Electrical performance of PEDOT:PSS-based textile electrodes for wearable ECG monitoring: a comparative study | 2018 | Directly_Measured | A | Results; Table 1; long-term performance |  |  |  | NR
R05-AgNylon | R05 | Silver-plated nylon (Shielde Med-Tex P130) | Electrical performance of PEDOT:PSS-based textile electrodes for wearable ECG monitoring: a comparative study | 2018 | Directly_Measured | B | Results; Table 1; long-term performance |  |  |  | NR
R06-SS00 | R06 | Ti thin film on stainless steel, 0° | Dry Electrodes for Surface Electromyography Based on Architectured Titanium Thin Films | 2020 | Directly_Measured | A | Results Fig. 7; conclusion |  |  |  | NR
R06-SS60 | R06 | Ti thin film on stainless steel, 60° zigzag | Dry Electrodes for Surface Electromyography Based on Architectured Titanium Thin Films | 2020 | Directly_Measured | A | Results Fig. 7; conclusion |  |  |  | NR
R07-PEDOTPU | R07 | 25 wt% PEDOT:PSS/polyurethane conductive elastomer | Surface electromyography using dry polymeric electrodes | 2023 | Directly_Measured | A | Results Fig. 4; Conclusion |  |  |  | NR
R08-PWS | R08 | PEDOT:PSS/WPU/D-sorbitol (PWS) | Fully organic compliant dry electrodes self-adhesive to skin for long-term motion-robust epidermal biopotential monitoring | 2020 | Directly_Measured | A | Results Fig. 5; Discussion |  | 16 |  | NR
R09-PTG | R09 | Polymer-covered graphene/PEDOT:PSS (PTG) | Ultra-conformal skin electrodes with synergistically enhanced conductivity for long-time and low-motion artifact epidermal electrophysiology | 2021 | Directly_Measured | A | Abstract; Results Fig. 5 |  |  |  | NR
R10-MX | R10 | Ti3C2Tx MXene/cellulose aerogel MXtrode | Evaluating and benchmarking the EEG signal quality of high-density, dry MXene-based electrode arrays against gelled Ag/AgCl electrodes | 2023 | Directly_Measured | A | Abstract; Results §§3.3–3.4 |  |  |  | NR
R11-Sponge | R11 | PEDOT:PSS/PVA/EG-filled melamine resin sponge | A reversible gel-free electrode for continuous noninvasive electrophysiological signal monitoring | 2023 | Directly_Measured | A | Abstract |  |  | 10000 | NR
R12-GelPEDOT | R12 | Gelatin/PEDOT:PSS/genipin hydrogel | Self-Adherent Biodegradable Gelatin-Based Hydrogel Electrodes for Electrocardiography Monitoring | 2020 | Directly_Measured | A | Abstract; experimental results | 0.85 |  |  | NR
R13-PVACMCPEDOT | R13 | PVA/CMC/PEDOT:PSS hydrogel | PVA/CMC/PEDOT:PSS mixture hydrogels with high response and low impedance electronic signals for ECG monitoring | 2021 | Directly_Measured | B | Abstract / Highlights |  |  |  | NR
R14-PEDOTblend | R14 | PEDOT:PSS/PVA/tannic acid/ethylene glycol | Stretchable and Self-Adhesive PEDOT:PSS Blend with High Sweat Tolerance as Conformal Biopotential Dry Electrodes | 2022 | Directly_Measured | A | Abstract |  |  |  | 54
R15-PVAPVPPDA | R15 | PVA/PVP/polydopamine nanoparticle hydrogel | Hydrogel Nanoarchitectonics of a Flexible and Self-Adhesive Electrode for Long-Term Wireless Electroencephalogram Recording and High-Accuracy Sustained Attention Evaluation | 2023 | Directly_Measured | B | Abstract |  |  |  | NR
R16-MIEC-SS | R16 | Mixed ionic-electronic conductive material on stainless steel | Benchtop Performance of Novel Mixed Ionic–Electronic Conductive Electrode Form Factors for Biopotential Recordings | 2024 | Directly_Measured | A | Results Fig. 2 |  |  |  | NR
R17-Silicone | R17 | Conductive silicone coated by silver glass | Evaluation of a silicone-based flexible dry electrode for measuring human bioelectrical signals | 2025 | Directly_Measured | A | Abstract and Results; Fig. 5–6 |  |  |  | NR | 1.51 | 0.1
R18-Au | R18 | Nanostructured pin-shaped gold dry electrode | A systematic evaluation of EEG electrode geometry for enhanced signals: an experimental approach | 2026 | Directly_Measured | A | Abstract / Results |  |  |  | NR
R19-PPyPCNF | R19 | PPy-PCNF/PAA/Gel hydrogel | Transparent polypyrrole-nanocellulose hydrogel electrodes with durable skin adhesion for wearable ECG monitoring | 2026 | Directly_Measured | A | Abstract |  |  |  | >700 |  |  | 21.8

## Biocompatibility
Record_ID | Ref_ID | Material_Name | Paper_Title | Publication_Year | Evidence_Type | Evidence_Quality_Score | Evidence_Location | Cell_Viability_pct | Water_Content_pct
R01-GT | R01 | Graphene textile (rGO-coated polyester) | Flexible Graphene Electrodes for Prolonged Dynamic ECG Monitoring | 2016 | Directly_Measured | A | Results, Fig. 6; Fig. 8; Table 1 |  | NR
R01-GP | R01 | Graphene paper | Flexible Graphene Electrodes for Prolonged Dynamic ECG Monitoring | 2016 | Directly_Measured | A | Results, Fig. 6–7 |  | NR
R01-GPET | R01 | Graphene-PET | Flexible Graphene Electrodes for Prolonged Dynamic ECG Monitoring | 2016 | Directly_Measured | A | Results, Fig. 6–7 |  | NR
R01-GT-WALK | R01 | Graphene textile (rGO-coated polyester) | Flexible Graphene Electrodes for Prolonged Dynamic ECG Monitoring | 2016 | Directly_Measured | A | Table 1 |  | NR
R02-GN | R02 | Graphene-coated Ag/AgCl | Graphene-Enabled Electrodes for Electrocardiogram Monitoring | 2017 | Directly_Measured | B | Abstract / experimental comparison |  | NR
R03-AgNWPDMS | R03 | Ag nanowire/PDMS | Fabrication of Silver Nanowire/Polydimethylsiloxane Dry Electrodes by a Vacuum Filtration Method for Electrophysiological Signal Monitoring | 2020 | Directly_Measured | A | Abstract; Results Fig. 4–5 | 90 | NR
R04-AgNW-adh | R04 | Ag nanowires in PDMS with 25:1 PDMS adhesive face | Cohesive dry ECG sensor using silver nanowires and PDMS tuned for adhesion | 2019 | Directly_Measured | A | Results §§2.1–2.4; Fig. 2–6 |  | NR
R05-COTTON | R05 | PEDOT:PSS-treated cotton | Electrical performance of PEDOT:PSS-based textile electrodes for wearable ECG monitoring: a comparative study | 2018 | Directly_Measured | A | Results; Table 1; long-term performance |  | NR
R05-COTTONPOLYESTER | R05 | PEDOT:PSS-treated cotton-polyester | Electrical performance of PEDOT:PSS-based textile electrodes for wearable ECG monitoring: a comparative study | 2018 | Directly_Measured | A | Results; Table 1; long-term performance |  | NR
R05-LYCRA | R05 | PEDOT:PSS-treated lycra | Electrical performance of PEDOT:PSS-based textile electrodes for wearable ECG monitoring: a comparative study | 2018 | Directly_Measured | A | Results; Table 1; long-term performance |  | NR
R05-POLYESTER | R05 | PEDOT:PSS-treated polyester | Electrical performance of PEDOT:PSS-based textile electrodes for wearable ECG monitoring: a comparative study | 2018 | Directly_Measured | A | Results; Table 1; long-term performance |  | NR
R05-AgNylon | R05 | Silver-plated nylon (Shielde Med-Tex P130) | Electrical performance of PEDOT:PSS-based textile electrodes for wearable ECG monitoring: a comparative study | 2018 | Directly_Measured | B | Results; Table 1; long-term performance |  | NR
R06-SS00 | R06 | Ti thin film on stainless steel, 0° | Dry Electrodes for Surface Electromyography Based on Architectured Titanium Thin Films | 2020 | Directly_Measured | A | Results Fig. 7; conclusion |  | NR
R06-SS60 | R06 | Ti thin film on stainless steel, 60° zigzag | Dry Electrodes for Surface Electromyography Based on Architectured Titanium Thin Films | 2020 | Directly_Measured | A | Results Fig. 7; conclusion |  | NR
R07-PEDOTPU | R07 | 25 wt% PEDOT:PSS/polyurethane conductive elastomer | Surface electromyography using dry polymeric electrodes | 2023 | Directly_Measured | A | Results Fig. 4; Conclusion |  | NR
R08-PWS | R08 | PEDOT:PSS/WPU/D-sorbitol (PWS) | Fully organic compliant dry electrodes self-adhesive to skin for long-term motion-robust epidermal biopotential monitoring | 2020 | Directly_Measured | A | Results Fig. 5; Discussion |  | NR
R09-PTG | R09 | Polymer-covered graphene/PEDOT:PSS (PTG) | Ultra-conformal skin electrodes with synergistically enhanced conductivity for long-time and low-motion artifact epidermal electrophysiology | 2021 | Directly_Measured | A | Abstract; Results Fig. 5 |  | NR
R10-MX | R10 | Ti3C2Tx MXene/cellulose aerogel MXtrode | Evaluating and benchmarking the EEG signal quality of high-density, dry MXene-based electrode arrays against gelled Ag/AgCl electrodes | 2023 | Directly_Measured | A | Abstract; Results §§3.3–3.4 |  | NR
R11-Sponge | R11 | PEDOT:PSS/PVA/EG-filled melamine resin sponge | A reversible gel-free electrode for continuous noninvasive electrophysiological signal monitoring | 2023 | Directly_Measured | A | Abstract |  | NR
R12-GelPEDOT | R12 | Gelatin/PEDOT:PSS/genipin hydrogel | Self-Adherent Biodegradable Gelatin-Based Hydrogel Electrodes for Electrocardiography Monitoring | 2020 | Directly_Measured | A | Abstract; experimental results |  | NR
R13-PVACMCPEDOT | R13 | PVA/CMC/PEDOT:PSS hydrogel | PVA/CMC/PEDOT:PSS mixture hydrogels with high response and low impedance electronic signals for ECG monitoring | 2021 | Directly_Measured | B | Abstract / Highlights |  | >80
R14-PEDOTblend | R14 | PEDOT:PSS/PVA/tannic acid/ethylene glycol | Stretchable and Self-Adhesive PEDOT:PSS Blend with High Sweat Tolerance as Conformal Biopotential Dry Electrodes | 2022 | Directly_Measured | A | Abstract |  | NR
R15-PVAPVPPDA | R15 | PVA/PVP/polydopamine nanoparticle hydrogel | Hydrogel Nanoarchitectonics of a Flexible and Self-Adhesive Electrode for Long-Term Wireless Electroencephalogram Recording and High-Accuracy Sustained Attention Evaluation | 2023 | Directly_Measured | B | Abstract |  | NR
R16-MIEC-SS | R16 | Mixed ionic-electronic conductive material on stainless steel | Benchtop Performance of Novel Mixed Ionic–Electronic Conductive Electrode Form Factors for Biopotential Recordings | 2024 | Directly_Measured | A | Results Fig. 2 |  | NR
R17-Silicone | R17 | Conductive silicone coated by silver glass | Evaluation of a silicone-based flexible dry electrode for measuring human bioelectrical signals | 2025 | Directly_Measured | A | Abstract and Results; Fig. 5–6 |  | NR
R18-Au | R18 | Nanostructured pin-shaped gold dry electrode | A systematic evaluation of EEG electrode geometry for enhanced signals: an experimental approach | 2026 | Directly_Measured | A | Abstract / Results |  | NR
R19-PPyPCNF | R19 | PPy-PCNF/PAA/Gel hydrogel | Transparent polypyrrole-nanocellulose hydrogel electrodes with durable skin adhesion for wearable ECG monitoring | 2026 | Directly_Measured | A | Abstract |  | NR

## Signal_Performance
Record_ID | Ref_ID | Material_Name | Paper_Title | Publication_Year | Evidence_Type | Evidence_Quality_Score | Evidence_Location | SNR_dB | Signal_Amplitude_PeakToPeak_au | Baseline_Drift_SD_au | Relative_SNR_Improvement_pct | Control_SNR_dB | SNR_SD_dB | Control_SNR_SD_dB | Classification_Accuracy_pct | Control_Classification_Accuracy_pct | ECG_Signal_Power_dB_Range | Beta_Correlation_Range | Control_Beta_Correlation_Range | ERP_Spearman_Rho_Min | Control_ERP_Spearman_Rho_Max | Attention_Classification_Accuracy_pct | EEG_Alpha_SNR | EEG_Alpha_SNR_SD | ECG_R_Peak_Recall_pct | ECG_R_Peak_Recall_SD | ECG_Correlation_Coefficient | ECG_Correlation_SD | Control_AgAgCl_SNR_dB | Alpha_Ratio_au | Control_Alpha_Ratio_au | SignalQuality_Index | EEG_Applicability | ECG_Applicability | EMG_Applicability
R01-GT | R01 | Graphene textile (rGO-coated polyester) | Flexible Graphene Electrodes for Prolonged Dynamic ECG Monitoring | 2016 | Directly_Measured | A | Results, Fig. 6; Fig. 8; Table 1 | 31.6 | 1750 | 116.8 | [6 empty] | NR | NR | NR | [12 empty] | 0.9869834 | 3 | 5 | 3
R01-GP | R01 | Graphene paper | Flexible Graphene Electrodes for Prolonged Dynamic ECG Monitoring | 2016 | Directly_Measured | A | Results, Fig. 6–7 | 32 | 1900 | [7 empty] | NR | NR | NR | [12 empty] | 1 | 3 | 5 | 3
R01-GPET | R01 | Graphene-PET | Flexible Graphene Electrodes for Prolonged Dynamic ECG Monitoring | 2016 | Directly_Measured | A | Results, Fig. 6–7 | 32 | 1900 | [7 empty] | NR | NR | NR | [12 empty] | 1 | 3 | 5 | 3
R01-GT-WALK | R01 | Graphene textile (rGO-coated polyester) | Flexible Graphene Electrodes for Prolonged Dynamic ECG Monitoring | 2016 | Directly_Measured | A | Table 1 | 31.2 | 1920 | 243.5 | [6 empty] | NR | NR | NR | [12 empty] | 0.9739668 | 3 | 5 | 3
R02-GN | R02 | Graphene-coated Ag/AgCl | Graphene-Enabled Electrodes for Electrocardiogram Monitoring | 2017 | Directly_Measured | B | Abstract / experimental comparison |  |  |  | 8 | [5 empty] | NR | NR | NR | [13 empty] | 2 | 4 | 2
R03-AgNWPDMS | R03 | Ag nanowire/PDMS | Fabrication of Silver Nanowire/Polydimethylsiloxane Dry Electrodes by a Vacuum Filtration Method for Electrophysiological Signal Monitoring | 2020 | Directly_Measured | A | Abstract; Results Fig. 4–5 | 25.4 |  |  |  | 24.6 |  |  |  |  | NR | NR | NR | [12 empty] | 0.7852262 | 3 | 5 | 3
R04-AgNW-adh | R04 | Ag nanowires in PDMS with 25:1 PDMS adhesive face | Cohesive dry ECG sensor using silver nanowires and PDMS tuned for adhesion | 2019 | Directly_Measured | A | Results §§2.1–2.4; Fig. 2–6 | [9 empty] | NR | NR | NR | [13 empty] | 3 | 5 | 3
R05-COTTON | R05 | PEDOT:PSS-treated cotton | Electrical performance of PEDOT:PSS-based textile electrodes for wearable ECG monitoring: a comparative study | 2018 | Directly_Measured | A | Results; Table 1; long-term performance | [9 empty] | NR | NR | NR | [13 empty] | 3 | 5 | 3
R05-COTTONPOLYESTER | R05 | PEDOT:PSS-treated cotton-polyester | Electrical performance of PEDOT:PSS-based textile electrodes for wearable ECG monitoring: a comparative study | 2018 | Directly_Measured | A | Results; Table 1; long-term performance | [9 empty] | NR | NR | NR | [13 empty] | 3 | 5 | 3
R05-LYCRA | R05 | PEDOT:PSS-treated lycra | Electrical performance of PEDOT:PSS-based textile electrodes for wearable ECG monitoring: a comparative study | 2018 | Directly_Measured | A | Results; Table 1; long-term performance | [9 empty] | NR | NR | NR | [13 empty] | 3 | 5 | 3
R05-POLYESTER | R05 | PEDOT:PSS-treated polyester | Electrical performance of PEDOT:PSS-based textile electrodes for wearable ECG monitoring: a comparative study | 2018 | Directly_Measured | A | Results; Table 1; long-term performance | [9 empty] | NR | NR | NR | [13 empty] | 3 | 5 | 3
R05-AgNylon | R05 | Silver-plated nylon (Shielde Med-Tex P130) | Electrical performance of PEDOT:PSS-based textile electrodes for wearable ECG monitoring: a comparative study | 2018 | Directly_Measured | B | Results; Table 1; long-term performance | [9 empty] | NR | NR | NR | [13 empty] | 2 | 4 | 2
R06-SS00 | R06 | Ti thin film on stainless steel, 0° | Dry Electrodes for Surface Electromyography Based on Architectured Titanium Thin Films | 2020 | Directly_Measured | A | Results Fig. 7; conclusion | [9 empty] | NR | NR | NR | [13 empty] | 3 | 3 | 5
R06-SS60 | R06 | Ti thin film on stainless steel, 60° zigzag | Dry Electrodes for Surface Electromyography Based on Architectured Titanium Thin Films | 2020 | Directly_Measured | A | Results Fig. 7; conclusion | [9 empty] | NR | NR | NR | [13 empty] | 3 | 3 | 5
R07-PEDOTPU | R07 | 25 wt% PEDOT:PSS/polyurethane conductive elastomer | Surface electromyography using dry polymeric electrodes | 2023 | Directly_Measured | A | Results Fig. 4; Conclusion | 18.2 |  |  |  | 15.7 | 0.3 | 0.3 | 99.57 | 98.7 | NR | NR | NR | [12 empty] | 0.5509274 | 3 | 3 | 5
R08-PWS | R08 | PEDOT:PSS/WPU/D-sorbitol (PWS) | Fully organic compliant dry electrodes self-adhesive to skin for long-term motion-robust epidermal biopotential monitoring | 2020 | Directly_Measured | A | Results Fig. 5; Discussion | [9 empty] | 20–40 | NR | NR | [13 empty] | 5 | 5 | 5
R09-PTG | R09 | Polymer-covered graphene/PEDOT:PSS (PTG) | Ultra-conformal skin electrodes with synergistically enhanced conductivity for long-time and low-motion artifact epidermal electrophysiology | 2021 | Directly_Measured | A | Abstract; Results Fig. 5 | [9 empty] | NR | NR | NR | [13 empty] | 5 | 5 | 5
R10-MX | R10 | Ti3C2Tx MXene/cellulose aerogel MXtrode | Evaluating and benchmarking the EEG signal quality of high-density, dry MXene-based electrode arrays against gelled Ag/AgCl electrodes | 2023 | Directly_Measured | A | Abstract; Results §§3.3–3.4 | [9 empty] | NR | 0.81–0.84 | 0.70–0.75 | 0.95 | 0.77 | [11 empty] | 5 | 3 | 3
R11-Sponge | R11 | PEDOT:PSS/PVA/EG-filled melamine resin sponge | A reversible gel-free electrode for continuous noninvasive electrophysiological signal monitoring | 2023 | Directly_Measured | A | Abstract | 9.82 |  |  |  | 7.92 |  |  |  |  | NR | NR | NR | [12 empty] | 0.2782297 | 5 | 5 | 5
R12-GelPEDOT | R12 | Gelatin/PEDOT:PSS/genipin hydrogel | Self-Adherent Biodegradable Gelatin-Based Hydrogel Electrodes for Electrocardiography Monitoring | 2020 | Directly_Measured | A | Abstract; experimental results | [9 empty] | NR | NR | NR | [13 empty] | 3 | 5 | 3
R13-PVACMCPEDOT | R13 | PVA/CMC/PEDOT:PSS hydrogel | PVA/CMC/PEDOT:PSS mixture hydrogels with high response and low impedance electronic signals for ECG monitoring | 2021 | Directly_Measured | B | Abstract / Highlights | [9 empty] | NR | NR | NR | [13 empty] | 2 | 4 | 2
R14-PEDOTblend | R14 | PEDOT:PSS/PVA/tannic acid/ethylene glycol | Stretchable and Self-Adhesive PEDOT:PSS Blend with High Sweat Tolerance as Conformal Biopotential Dry Electrodes | 2022 | Directly_Measured | A | Abstract | [9 empty] | NR | NR | NR | [13 empty] | 3 | 5 | 5
R15-PVAPVPPDA | R15 | PVA/PVP/polydopamine nanoparticle hydrogel | Hydrogel Nanoarchitectonics of a Flexible and Self-Adhesive Electrode for Long-Term Wireless Electroencephalogram Recording and High-Accuracy Sustained Attention Evaluation | 2023 | Directly_Measured | B | Abstract | [9 empty] | NR | NR | NR |  |  | 91.5 | [10 empty] | 4 | 2 | 2
R16-MIEC-SS | R16 | Mixed ionic-electronic conductive material on stainless steel | Benchtop Performance of Novel Mixed Ionic–Electronic Conductive Electrode Form Factors for Biopotential Recordings | 2024 | Directly_Measured | A | Results Fig. 2 | [9 empty] | NR | NR | NR | [13 empty] | 2 | 2 | 4
R17-Silicone | R17 | Conductive silicone coated by silver glass | Evaluation of a silicone-based flexible dry electrode for measuring human bioelectrical signals | 2025 | Directly_Measured | A | Abstract and Results; Fig. 5–6 | [9 empty] | NR | NR | NR |  |  |  | 1.39 | 0.34 | 99.2 | 2.5 | 0.96 | 0.08 |  |  |  |  | 5 | 5 | 5
R18-Au | R18 | Nanostructured pin-shaped gold dry electrode | A systematic evaluation of EEG electrode geometry for enhanced signals: an experimental approach | 2026 | Directly_Measured | A | Abstract / Results | 1.27 | [8 empty] | NR | NR | NR | [9 empty] | 1.3 | 2.43 | 1.83 | 0 | 5 | 3 | 3
R19-PPyPCNF | R19 | PPy-PCNF/PAA/Gel hydrogel | Transparent polypyrrole-nanocellulose hydrogel electrodes with durable skin adhesion for wearable ECG monitoring | 2026 | Directly_Measured | A | Abstract | [9 empty] | NR | NR | NR | [13 empty] | 3 | 5 | 3

## Long_Term_Stability
Record_ID | Ref_ID | Material_Name | Paper_Title | Publication_Year | Evidence_Type | Evidence_Quality_Score | Evidence_Location | Baseline_Drift_SD_au | Operating_Time_h | Operating_Time_days | Adhesion_Duration_h | Mechanical_Compression_Cycles | Shelf_Life_months
R01-GT | R01 | Graphene textile (rGO-coated polyester) | Flexible Graphene Electrodes for Prolonged Dynamic ECG Monitoring | 2016 | Directly_Measured | A | Results, Fig. 6; Fig. 8; Table 1 | 116.8 | 168
R01-GP | R01 | Graphene paper | Flexible Graphene Electrodes for Prolonged Dynamic ECG Monitoring | 2016 | Directly_Measured | A | Results, Fig. 6–7
R01-GPET | R01 | Graphene-PET | Flexible Graphene Electrodes for Prolonged Dynamic ECG Monitoring | 2016 | Directly_Measured | A | Results, Fig. 6–7
R01-GT-WALK | R01 | Graphene textile (rGO-coated polyester) | Flexible Graphene Electrodes for Prolonged Dynamic ECG Monitoring | 2016 | Directly_Measured | A | Table 1 | 243.5
R02-GN | R02 | Graphene-coated Ag/AgCl | Graphene-Enabled Electrodes for Electrocardiogram Monitoring | 2017 | Directly_Measured | B | Abstract / experimental comparison
R03-AgNWPDMS | R03 | Ag nanowire/PDMS | Fabrication of Silver Nanowire/Polydimethylsiloxane Dry Electrodes by a Vacuum Filtration Method for Electrophysiological Signal Monitoring | 2020 | Directly_Measured | A | Abstract; Results Fig. 4–5 |  |  | 7
R04-AgNW-adh | R04 | Ag nanowires in PDMS with 25:1 PDMS adhesive face | Cohesive dry ECG sensor using silver nanowires and PDMS tuned for adhesion | 2019 | Directly_Measured | A | Results §§2.1–2.4; Fig. 2–6 |  |  |  | 24
R05-COTTON | R05 | PEDOT:PSS-treated cotton | Electrical performance of PEDOT:PSS-based textile electrodes for wearable ECG monitoring: a comparative study | 2018 | Directly_Measured | A | Results; Table 1; long-term performance |  | 36
R05-COTTONPOLYESTER | R05 | PEDOT:PSS-treated cotton-polyester | Electrical performance of PEDOT:PSS-based textile electrodes for wearable ECG monitoring: a comparative study | 2018 | Directly_Measured | A | Results; Table 1; long-term performance |  | 36
R05-LYCRA | R05 | PEDOT:PSS-treated lycra | Electrical performance of PEDOT:PSS-based textile electrodes for wearable ECG monitoring: a comparative study | 2018 | Directly_Measured | A | Results; Table 1; long-term performance |  | 36
R05-POLYESTER | R05 | PEDOT:PSS-treated polyester | Electrical performance of PEDOT:PSS-based textile electrodes for wearable ECG monitoring: a comparative study | 2018 | Directly_Measured | A | Results; Table 1; long-term performance |  | 36
R05-AgNylon | R05 | Silver-plated nylon (Shielde Med-Tex P130) | Electrical performance of PEDOT:PSS-based textile electrodes for wearable ECG monitoring: a comparative study | 2018 | Directly_Measured | B | Results; Table 1; long-term performance |  | 36
R06-SS00 | R06 | Ti thin film on stainless steel, 0° | Dry Electrodes for Surface Electromyography Based on Architectured Titanium Thin Films | 2020 | Directly_Measured | A | Results Fig. 7; conclusion
R06-SS60 | R06 | Ti thin film on stainless steel, 60° zigzag | Dry Electrodes for Surface Electromyography Based on Architectured Titanium Thin Films | 2020 | Directly_Measured | A | Results Fig. 7; conclusion
R07-PEDOTPU | R07 | 25 wt% PEDOT:PSS/polyurethane conductive elastomer | Surface electromyography using dry polymeric electrodes | 2023 | Directly_Measured | A | Results Fig. 4; Conclusion
R08-PWS | R08 | PEDOT:PSS/WPU/D-sorbitol (PWS) | Fully organic compliant dry electrodes self-adhesive to skin for long-term motion-robust epidermal biopotential monitoring | 2020 | Directly_Measured | A | Results Fig. 5; Discussion |  |  |  | 16
R09-PTG | R09 | Polymer-covered graphene/PEDOT:PSS (PTG) | Ultra-conformal skin electrodes with synergistically enhanced conductivity for long-time and low-motion artifact epidermal electrophysiology | 2021 | Directly_Measured | A | Abstract; Results Fig. 5
R10-MX | R10 | Ti3C2Tx MXene/cellulose aerogel MXtrode | Evaluating and benchmarking the EEG signal quality of high-density, dry MXene-based electrode arrays against gelled Ag/AgCl electrodes | 2023 | Directly_Measured | A | Abstract; Results §§3.3–3.4
R11-Sponge | R11 | PEDOT:PSS/PVA/EG-filled melamine resin sponge | A reversible gel-free electrode for continuous noninvasive electrophysiological signal monitoring | 2023 | Directly_Measured | A | Abstract |  | 8 |  |  | 10000 | 6
R12-GelPEDOT | R12 | Gelatin/PEDOT:PSS/genipin hydrogel | Self-Adherent Biodegradable Gelatin-Based Hydrogel Electrodes for Electrocardiography Monitoring | 2020 | Directly_Measured | A | Abstract; experimental results
R13-PVACMCPEDOT | R13 | PVA/CMC/PEDOT:PSS hydrogel | PVA/CMC/PEDOT:PSS mixture hydrogels with high response and low impedance electronic signals for ECG monitoring | 2021 | Directly_Measured | B | Abstract / Highlights
R14-PEDOTblend | R14 | PEDOT:PSS/PVA/tannic acid/ethylene glycol | Stretchable and Self-Adhesive PEDOT:PSS Blend with High Sweat Tolerance as Conformal Biopotential Dry Electrodes | 2022 | Directly_Measured | A | Abstract
R15-PVAPVPPDA | R15 | PVA/PVP/polydopamine nanoparticle hydrogel | Hydrogel Nanoarchitectonics of a Flexible and Self-Adhesive Electrode for Long-Term Wireless Electroencephalogram Recording and High-Accuracy Sustained Attention Evaluation | 2023 | Directly_Measured | B | Abstract
R16-MIEC-SS | R16 | Mixed ionic-electronic conductive material on stainless steel | Benchtop Performance of Novel Mixed Ionic–Electronic Conductive Electrode Form Factors for Biopotential Recordings | 2024 | Directly_Measured | A | Results Fig. 2
R17-Silicone | R17 | Conductive silicone coated by silver glass | Evaluation of a silicone-based flexible dry electrode for measuring human bioelectrical signals | 2025 | Directly_Measured | A | Abstract and Results; Fig. 5–6
R18-Au | R18 | Nanostructured pin-shaped gold dry electrode | A systematic evaluation of EEG electrode geometry for enhanced signals: an experimental approach | 2026 | Directly_Measured | A | Abstract / Results
R19-PPyPCNF | R19 | PPy-PCNF/PAA/Gel hydrogel | Transparent polypyrrole-nanocellulose hydrogel electrodes with durable skin adhesion for wearable ECG monitoring | 2026 | Directly_Measured | A | Abstract

## Literature_References
Ref_ID | Paper_Title | All_Authors_or_Citation | Journal | Publication_Year | DOI | PMID | URL
R01 | Flexible Graphene Electrodes for Prolonged Dynamic ECG Monitoring | Tie Liang; Zihui Wei; Mingtao Run; Xiaobing Yan; Xiuling Liu et al. | Sensors | 2016 | NR | 27809270 | https://pmc.ncbi.nlm.nih.gov/articles/PMC5134492/
R02 | Graphene-Enabled Electrodes for Electrocardiogram Monitoring | H. Al-Mashhadani et al. | Sensors | 2017 | 10.3390/s17030497 | 28335284 | https://pmc.ncbi.nlm.nih.gov/articles/PMC5224636/
R03 | Fabrication of Silver Nanowire/Polydimethylsiloxane Dry Electrodes by a Vacuum Filtration Method for Electrophysiological Signal Monitoring | Ravinder Reddy Kisannagar; Pallavi Jha; Ambuja Navalkar; Samir K. Maji; Dipti Gupta | ACS Omega | 2020 | 10.1021/acsomega.9b03678 | 32426582 | https://pmc.ncbi.nlm.nih.gov/articles/PMC7226850/
R04 | Cohesive dry ECG sensor using silver nanowires and PDMS tuned for adhesion | Rick Helgason; Amey Banavali; Yongjun Lai | Medical Devices & Sensors | 2019 | 10.1002/mds3.10025 | NR | https://onlinelibrary.wiley.com/doi/full/10.1002/mds3.10025
R05 | Electrical performance of PEDOT:PSS-based textile electrodes for wearable ECG monitoring: a comparative study | H. A. C. et al. | BioMedical Engineering OnLine | 2018 | 10.1186/s12938-018-0469-5 | 29609593 | https://pmc.ncbi.nlm.nih.gov/articles/PMC5879742/
R06 | Dry Electrodes for Surface Electromyography Based on Architectured Titanium Thin Films | Marco S. Rodrigues; Patrique Fiedler; Nora Küchler; Rui P. Domingues; Cláudia Lopes; Joel Borges; Jens Haueisen; Filipe Vaz | Materials | 2020 | 10.3390/ma13092135 | 32380683 | https://pmc.ncbi.nlm.nih.gov/articles/PMC7254203/
R07 | Surface electromyography using dry polymeric electrodes | Nicolas Steenbergen et al. | APL Bioengineering | 2023 | 10.1063/5.0148101 | 37705891 | https://pmc.ncbi.nlm.nih.gov/articles/PMC10497318/
R08 | Fully organic compliant dry electrodes self-adhesive to skin for long-term motion-robust epidermal biopotential monitoring | Lei Zhang et al. | Nature Communications | 2020 | 10.1038/s41467-020-18503-8 | 32943621 | https://www.nature.com/articles/s41467-020-18503-8
R09 | Ultra-conformal skin electrodes with synergistically enhanced conductivity for long-time and low-motion artifact epidermal electrophysiology | Yan Zhao et al. | Nature Communications | 2021 | 10.1038/s41467-021-25152-y | 34385444 | https://www.nature.com/articles/s41467-021-25152-y
R10 | Evaluating and benchmarking the EEG signal quality of high-density, dry MXene-based electrode arrays against gelled Ag/AgCl electrodes | F. V. et al. | Journal of Neural Engineering | 2023 | 10.1088/1741-2552/ad0f9a | 38081060 | https://pmc.ncbi.nlm.nih.gov/articles/PMC10788783/
R11 | A reversible gel-free electrode for continuous noninvasive electrophysiological signal monitoring | Qing Liu et al. | Journal of Materials Chemistry C | 2023 | 10.1039/D3TC00948C | NR | https://pubs.rsc.org/en/Content/ArticleLanding/2023/TC/D3TC00948C
R12 | Self-Adherent Biodegradable Gelatin-Based Hydrogel Electrodes for Electrocardiography Monitoring | Yechan Lee et al. | Sensors | 2020 | 10.3390/s20205737 | NR | https://doi.org/10.3390/s20205737
R13 | PVA/CMC/PEDOT:PSS mixture hydrogels with high response and low impedance electronic signals for ECG monitoring | Yanping Wang; Zhongji Qu; Wei Wang; Dan Yu | Colloids and Surfaces B: Biointerfaces | 2021 | 10.1016/j.colsurfb.2021.112088 | 34492600 | https://pubmed.ncbi.nlm.nih.gov/34492600/
R14 | Stretchable and Self-Adhesive PEDOT:PSS Blend with High Sweat Tolerance as Conformal Biopotential Dry Electrodes | Jian Cao et al. | ACS Applied Materials & Interfaces | 2022 | 10.1021/acsami.2c11921 | 35973944 | https://pubs.acs.org/doi/10.1021/acsami.2c11921
R15 | Hydrogel Nanoarchitectonics of a Flexible and Self-Adhesive Electrode for Long-Term Wireless Electroencephalogram Recording and High-Accuracy Sustained Attention Evaluation | Q. Han et al. | Advanced Materials | 2023 | 10.1002/adma.202209606 | 36620938 | https://advanced.onlinelibrary.wiley.com/doi/10.1002/adma.202209606
R16 | Benchtop Performance of Novel Mixed Ionic–Electronic Conductive Electrode Form Factors for Biopotential Recordings | Matthew Colachis et al. | Sensors | 2024 | 10.3390/s24103136 | NR | https://www.mdpi.com/1424-8220/24/10/3136
R17 | Evaluation of a silicone-based flexible dry electrode for measuring human bioelectrical signals | Authors not fully enumerated in accessible snippet | Medical & Biological Engineering & Computing | 2025 | NR | 40271395 | https://pubmed.ncbi.nlm.nih.gov/40271395/
R18 | A systematic evaluation of EEG electrode geometry for enhanced signals: an experimental approach | Authors not fully enumerated in accessible snippet | Scientific Reports | 2026 | 10.1038/s41598-026-47459-w | 42000827 | https://www.nature.com/articles/s41598-026-47459-w
R19 | Transparent polypyrrole-nanocellulose hydrogel electrodes with durable skin adhesion for wearable ECG monitoring | Gaoyi Zheng; Yanjun Yu; Cancan Shan; Yingtong Guo; Mei Cui; Renliang Huang; Wei Qi; Rongxin Su | Journal of Colloid and Interface Science | 2026 | 10.1016/j.jcis.2026.141117 | 42447704 | https://pubmed.ncbi.nlm.nih.gov/42447704/

## Data_Dictionary
Parameter_Name | Definition | Domain | Data_Type | Unit | Biological/Engineering_Relevance | Measurement_Method | Typical_Direction_of_Optimization | Potential_Confounders | Importance_for_EEG | Importance_for_ECG | Importance_for_EMG | Source_Requirement
Record_ID | Unique observation/configuration identifier. | Evidence/provenance | string/categorical | — | Provides traceability and evidence-quality metadata needed for defensible machine-learning use. | As reported in the primary source; preserve the source method/conditions. | Context-dependent | Study-specific experimental conditions; consult Evidence_Location and source methods. | Context | Context | Context | Required for dataset integrity
Ref_ID | Identifier linking the observation to the Literature_References sheet. | Evidence/provenance | string/categorical | — | Provides traceability and evidence-quality metadata needed for defensible machine-learning use. | As reported in the primary source; preserve the source method/conditions. | Context-dependent | Study-specific experimental conditions; consult Evidence_Location and source methods. | Context | Context | Context | Required for dataset integrity
Material_Name | Standardized name of the tested material/electrode system. | Material/architecture | numeric | — | Describes material composition or electrode construction that determines interface and system behavior. | As reported in the primary source; preserve the source method/conditions. | Context-dependent | Study-specific experimental conditions; consult Evidence_Location and source methods. | Medium | Medium | Medium | Primary source required for quantitative value; retain NR if unavailable.
Material_Class | High-level material class used for taxonomy. | Material/architecture | numeric | — | Describes material composition or electrode construction that determines interface and system behavior. | As reported in the primary source; preserve the source method/conditions. | Context-dependent | Study-specific experimental conditions; consult Evidence_Location and source methods. | Medium | Medium | Medium | Primary source required for quantitative value; retain NR if unavailable.
Material_Subclass | More specific material subclass or formulation. | Material/architecture | string/categorical | — | Describes material composition or electrode construction that determines interface and system behavior. | As reported in the primary source; preserve the source method/conditions. | Context-dependent | Study-specific experimental conditions; consult Evidence_Location and source methods. | Medium | Medium | Medium | Primary source required for quantitative value; retain NR if unavailable.
Base_Material | Principal matrix, substrate, conductor, or biomaterial base. | Material/architecture | string/categorical | — | Describes material composition or electrode construction that determines interface and system behavior. | As reported in the primary source; preserve the source method/conditions. | Context-dependent | Study-specific experimental conditions; consult Evidence_Location and source methods. | Medium | Medium | Medium | Primary source required for quantitative value; retain NR if unavailable.
Composite_Components | Named components comprising the composite electrode system. | Other | numeric | — | Provides contextual information needed to interpret the experimental observation. | As reported in the primary source; preserve the source method/conditions. | Context-dependent | Study-specific experimental conditions; consult Evidence_Location and source methods. | Context | Context | Context | Primary source required for quantitative value; retain NR if unavailable.
Electrode_Architecture | Physical electrode configuration, separated from material composition. | Material/architecture | string/categorical | — | Describes material composition or electrode construction that determines interface and system behavior. | As reported in the primary source; preserve the source method/conditions. | Context-dependent | Study-specific experimental conditions; consult Evidence_Location and source methods. | Medium | Medium | Medium | Primary source required for quantitative value; retain NR if unavailable.
Electrode_Type | Functional electrode type/design (e.g., dry, wet, flexible, stretchable). | Material/architecture | string/categorical | — | Describes material composition or electrode construction that determines interface and system behavior. | As reported in the primary source; preserve the source method/conditions. | Context-dependent | Study-specific experimental conditions; consult Evidence_Location and source methods. | Context | Context | Context | Primary source required for quantitative value; retain NR if unavailable.
Wet_Dry_SemiDry | Hydration/interface category reported for the electrode. | Other | string/categorical | — | Provides contextual information needed to interpret the experimental observation. | As reported in the primary source; preserve the source method/conditions. | Context-dependent | Study-specific experimental conditions; consult Evidence_Location and source methods. | Medium | Medium | Medium | Primary source required for quantitative value; retain NR if unavailable.
Electrophysiological_Application | Application or recording modality demonstrated by the study. | Other | string/categorical | — | Provides contextual information needed to interpret the experimental observation. | As reported in the primary source; preserve the source method/conditions. | Context-dependent | Study-specific experimental conditions; consult Evidence_Location and source methods. | Context | Context | Context | Primary source required for quantitative value; retain NR if unavailable.
Biological_Setting | Human, animal, in-vitro, artificial-skin, or other test setting. | Other | string/categorical | — | Provides contextual information needed to interpret the experimental observation. | As reported in the primary source; preserve the source method/conditions. | Context-dependent | Study-specific experimental conditions; consult Evidence_Location and source methods. | Context | Context | Context | Primary source required for quantitative value; retain NR if unavailable.
Sample_Size | Number of biological subjects/samples used for the relevant experiment. | Other | integer | — | Provides contextual information needed to interpret the experimental observation. | As reported in the primary source; preserve the source method/conditions. | Context-dependent | Study-specific experimental conditions; consult Evidence_Location and source methods. | Context | Context | Context | Primary source required for quantitative value; retain NR if unavailable.
Study_Year | Year of the study/publication associated with the observation. | Other | integer | — | Provides contextual information needed to interpret the experimental observation. | As reported in the primary source; preserve the source method/conditions. | Context-dependent | Study-specific experimental conditions; consult Evidence_Location and source methods. | Context | Context | Context | Primary source required for quantitative value; retain NR if unavailable.
Skin_Electrode_Impedance_10Hz_kOhm | Literature-reported skin electrode impedance 10hz kohm for the tested electrode configuration or condition. | Electrical/interface | numeric | kΩ | Characterizes electrical transport or the electrode–skin interface, which can affect signal fidelity, noise, polarization, and contact stability. | As reported in the primary source; preserve the source method/conditions. | Minimize/stabilize | Frequency, electrode area, pressure, skin hydration/preparation, sweat, hair, temperature. | High | High | High | Primary source required for quantitative value; retain NR if unavailable.
Skin_Electrode_Impedance_1kHz_kOhm | Literature-reported skin electrode impedance 1khz kohm for the tested electrode configuration or condition. | Electrical/interface | numeric | kΩ | Characterizes electrical transport or the electrode–skin interface, which can affect signal fidelity, noise, polarization, and contact stability. | As reported in the primary source; preserve the source method/conditions. | Minimize/stabilize | Frequency, electrode area, pressure, skin hydration/preparation, sweat, hair, temperature. | High | High | High | Primary source required for quantitative value; retain NR if unavailable.
SNR_dB | Literature-reported snr db for the tested electrode configuration or condition. | Electrical/interface | numeric | dB | Characterizes electrical transport or the electrode–skin interface, which can affect signal fidelity, noise, polarization, and contact stability. | As reported in the primary source; preserve the source method/conditions. | Maximize, subject to context | Amplifier, reference electrode, filtering, activity/task, placement, sampling rate, subject. | High | High | High | Primary source required for quantitative value; retain NR if unavailable.
Signal_Amplitude_PeakToPeak_au | Literature-reported signal amplitude peaktopeak au for the tested electrode configuration or condition. | Signal | numeric | a.u. | Directly characterizes electrophysiological acquisition quality or task performance. | As reported in the primary source; preserve the source method/conditions. | Maximize, subject to context | Amplifier, reference electrode, filtering, activity/task, placement, sampling rate, subject. | High | High | High | Primary source required for quantitative value; retain NR if unavailable.
Baseline_Drift_SD_au | Literature-reported baseline drift sd au for the tested electrode configuration or condition. | Other | numeric | a.u. | Provides contextual information needed to interpret the experimental observation. | As reported in the primary source; preserve the source method/conditions. | Minimize/stabilize | Study-specific experimental conditions; consult Evidence_Location and source methods. | High | High | High | Primary source required for quantitative value; retain NR if unavailable.
Operating_Time_h | Literature-reported operating time h for the tested electrode configuration or condition. | Stability | numeric | h | Characterizes retention of electrode function, hydration, adhesion, or signal quality over time/cycling. | As reported in the primary source; preserve the source method/conditions. | Maximize, subject to context | Study-specific experimental conditions; consult Evidence_Location and source methods. | Medium | Medium | Medium | Primary source required for quantitative value; retain NR if unavailable.
Evidence_Type | Provenance class for the observation: measured, reported, calculated, qualitative, or estimated. | Evidence/provenance | string/categorical | — | Provides traceability and evidence-quality metadata needed for defensible machine-learning use. | As reported in the primary source; preserve the source method/conditions. | Context-dependent | Study-specific experimental conditions; consult Evidence_Location and source methods. | Context | Context | Context | Required
Evidence_Quality_Score | Evidence grade A–E assigned using the workbook scoring framework. | Evidence/provenance | categorical/integer | — | Provides traceability and evidence-quality metadata needed for defensible machine-learning use. | As reported in the primary source; preserve the source method/conditions. | Context-dependent | Study-specific experimental conditions; consult Evidence_Location and source methods. | Context | Context | Context | Required
Evidence_Location | Figure, table, section, page, or other source location supporting the observation. | Evidence/provenance | string/categorical | — | Provides traceability and evidence-quality metadata needed for defensible machine-learning use. | As reported in the primary source; preserve the source method/conditions. | Context-dependent | Study-specific experimental conditions; consult Evidence_Location and source methods. | Context | Context | Context | Required
Notes | Additional context, caveats, or comparability notes. | Evidence/provenance | string/categorical | — | Provides traceability and evidence-quality metadata needed for defensible machine-learning use. | As reported in the primary source; preserve the source method/conditions. | Context-dependent | Study-specific experimental conditions; consult Evidence_Location and source methods. | Context | Context | Context | Recommended
Intrinsic_Impedance_1Hz_Ohm | Literature-reported intrinsic impedance 1hz ohm for the tested electrode configuration or condition. | Electrical/interface | numeric | Ω | Characterizes electrical transport or the electrode–skin interface, which can affect signal fidelity, noise, polarization, and contact stability. | As reported in the primary source; preserve the source method/conditions. | Minimize/stabilize | Frequency, electrode area, pressure, skin hydration/preparation, sweat, hair, temperature. | High | High | High | Primary source required for quantitative value; retain NR if unavailable.
Relative_SNR_Improvement_pct | Literature-reported relative snr improvement pct for the tested electrode configuration or condition. | Electrical/interface | numeric | % | Characterizes electrical transport or the electrode–skin interface, which can affect signal fidelity, noise, polarization, and contact stability. | As reported in the primary source; preserve the source method/conditions. | Maximize, subject to context | Amplifier, reference electrode, filtering, activity/task, placement, sampling rate, subject. | High | High | High | Primary source required for quantitative value; retain NR if unavailable.
Relative_Impedance_Reduction_pct | Literature-reported relative impedance reduction pct for the tested electrode configuration or condition. | Electrical/interface | numeric | % | Characterizes electrical transport or the electrode–skin interface, which can affect signal fidelity, noise, polarization, and contact stability. | As reported in the primary source; preserve the source method/conditions. | Minimize/stabilize | Frequency, electrode area, pressure, skin hydration/preparation, sweat, hair, temperature. | High | High | High | Primary source required for quantitative value; retain NR if unavailable.
Control_SNR_dB | Literature-reported control snr db for the tested electrode configuration or condition. | Electrical/interface | numeric | dB | Characterizes electrical transport or the electrode–skin interface, which can affect signal fidelity, noise, polarization, and contact stability. | As reported in the primary source; preserve the source method/conditions. | Maximize, subject to context | Amplifier, reference electrode, filtering, activity/task, placement, sampling rate, subject. | High | High | High | Primary source required for quantitative value; retain NR if unavailable.
Cell_Viability_pct | Literature-reported cell viability pct for the tested electrode configuration or condition. | Biological/skin | numeric | % | Characterizes skin/tissue compatibility, hydration, irritation, or biological response relevant to safe prolonged contact. | As reported in the primary source; preserve the source method/conditions. | Maximize, subject to context | Cell type, assay, exposure duration, extract/direct-contact protocol. | Medium | Medium | Medium | Primary source required for quantitative value; retain NR if unavailable.
Operating_Time_days | Literature-reported operating time days for the tested electrode configuration or condition. | Stability | numeric | days | Characterizes retention of electrode function, hydration, adhesion, or signal quality over time/cycling. | As reported in the primary source; preserve the source method/conditions. | Maximize, subject to context | Study-specific experimental conditions; consult Evidence_Location and source methods. | Medium | Medium | Medium | Primary source required for quantitative value; retain NR if unavailable.
Adhesion_Force_N | Literature-reported adhesion force n for the tested electrode configuration or condition. | Adhesion | numeric | N | Characterizes mechanical attachment to skin; stable contact can reduce micro-slippage and motion artifacts. | As reported in the primary source; preserve the source method/conditions. | Maximize, subject to context | Geometry, loading rate, skin condition, sweat/water, substrate, removal protocol. | High | High | High | Primary source required for quantitative value; retain NR if unavailable.
Adhesion_Duration_h | Literature-reported adhesion duration h for the tested electrode configuration or condition. | Adhesion | numeric | h | Characterizes mechanical attachment to skin; stable contact can reduce micro-slippage and motion artifacts. | As reported in the primary source; preserve the source method/conditions. | Maximize, subject to context | Geometry, loading rate, skin condition, sweat/water, substrate, removal protocol. | High | High | High | Primary source required for quantitative value; retain NR if unavailable.
AgNW_Areal_Density_mg_cm2 | Literature-reported agnw areal density mg cm2 for the tested electrode configuration or condition. | Other | numeric | mg/cm² | Provides contextual information needed to interpret the experimental observation. | As reported in the primary source; preserve the source method/conditions. | Context-dependent | Study-specific experimental conditions; consult Evidence_Location and source methods. | Context | Context | Context | Primary source required for quantitative value; retain NR if unavailable.
Body_PDMS_Ratio | Literature-reported body pdms ratio for the tested electrode configuration or condition. | Other | string/categorical | — | Provides contextual information needed to interpret the experimental observation. | As reported in the primary source; preserve the source method/conditions. | Context-dependent | Study-specific experimental conditions; consult Evidence_Location and source methods. | Context | Context | Context | Primary source required for quantitative value; retain NR if unavailable.
Adhesive_PDMS_Ratio | Literature-reported adhesive pdms ratio for the tested electrode configuration or condition. | Material/architecture | string/categorical | — | Describes material composition or electrode construction that determines interface and system behavior. | As reported in the primary source; preserve the source method/conditions. | Context-dependent | Study-specific experimental conditions; consult Evidence_Location and source methods. | Context | Context | Context | Primary source required for quantitative value; retain NR if unavailable.
Fabrication_Temperature_C | Literature-reported fabrication temperature c for the tested electrode configuration or condition. | Other | numeric | °C | Provides contextual information needed to interpret the experimental observation. | As reported in the primary source; preserve the source method/conditions. | Context-dependent | Study-specific experimental conditions; consult Evidence_Location and source methods. | Context | Context | Context | Primary source required for quantitative value; retain NR if unavailable.
Fabrication_Cure_Time_min | Literature-reported fabrication cure time min for the tested electrode configuration or condition. | Other | numeric | min | Provides contextual information needed to interpret the experimental observation. | As reported in the primary source; preserve the source method/conditions. | Context-dependent | Study-specific experimental conditions; consult Evidence_Location and source methods. | Context | Context | Context | Primary source required for quantitative value; retain NR if unavailable.
Polarization_Potential_mV | Literature-reported polarization potential mv for the tested electrode configuration or condition. | Electrical/interface | numeric | mV | Characterizes electrical transport or the electrode–skin interface, which can affect signal fidelity, noise, polarization, and contact stability. | As reported in the primary source; preserve the source method/conditions. | Context-dependent | Study-specific experimental conditions; consult Evidence_Location and source methods. | Context | Context | Context | Primary source required for quantitative value; retain NR if unavailable.
Skin_Electrode_Impedance_Approx_kOhm | Literature-reported skin electrode impedance approx kohm for the tested electrode configuration or condition. | Electrical/interface | numeric | kΩ | Characterizes electrical transport or the electrode–skin interface, which can affect signal fidelity, noise, polarization, and contact stability. | As reported in the primary source; preserve the source method/conditions. | Minimize/stabilize | Frequency, electrode area, pressure, skin hydration/preparation, sweat, hair, temperature. | High | High | High | Primary source required for quantitative value; retain NR if unavailable.
Reusability | Literature-reported reusability for the tested electrode configuration or condition. | Stability | string/categorical | — | Characterizes retention of electrode function, hydration, adhesion, or signal quality over time/cycling. | As reported in the primary source; preserve the source method/conditions. | Context-dependent | Study-specific experimental conditions; consult Evidence_Location and source methods. | Context | Context | Context | Primary source required for quantitative value; retain NR if unavailable.
SNR_SD_dB | Literature-reported snr sd db for the tested electrode configuration or condition. | Electrical/interface | numeric | dB | Characterizes electrical transport or the electrode–skin interface, which can affect signal fidelity, noise, polarization, and contact stability. | As reported in the primary source; preserve the source method/conditions. | Maximize, subject to context | Amplifier, reference electrode, filtering, activity/task, placement, sampling rate, subject. | High | High | High | Primary source required for quantitative value; retain NR if unavailable.
Control_SNR_SD_dB | Literature-reported control snr sd db for the tested electrode configuration or condition. | Electrical/interface | numeric | dB | Characterizes electrical transport or the electrode–skin interface, which can affect signal fidelity, noise, polarization, and contact stability. | As reported in the primary source; preserve the source method/conditions. | Maximize, subject to context | Amplifier, reference electrode, filtering, activity/task, placement, sampling rate, subject. | High | High | High | Primary source required for quantitative value; retain NR if unavailable.
Classification_Accuracy_pct | Literature-reported classification accuracy pct for the tested electrode configuration or condition. | Signal | numeric | % | Directly characterizes electrophysiological acquisition quality or task performance. | As reported in the primary source; preserve the source method/conditions. | Maximize, subject to context | Study-specific experimental conditions; consult Evidence_Location and source methods. | Context | Context | High | Primary source required for quantitative value; retain NR if unavailable.
Control_Classification_Accuracy_pct | Literature-reported control classification accuracy pct for the tested electrode configuration or condition. | Signal | numeric | % | Directly characterizes electrophysiological acquisition quality or task performance. | As reported in the primary source; preserve the source method/conditions. | Maximize, subject to context | Study-specific experimental conditions; consult Evidence_Location and source methods. | Context | Context | High | Primary source required for quantitative value; retain NR if unavailable.
ECG_Signal_Power_dB_Range | Literature-reported ecg signal power db range for the tested electrode configuration or condition. | Signal | numeric | — | Directly characterizes electrophysiological acquisition quality or task performance. | As reported in the primary source; preserve the source method/conditions. | Maximize, subject to context | Amplifier, reference electrode, filtering, activity/task, placement, sampling rate, subject. | High | High | High | Primary source required for quantitative value; retain NR if unavailable.
Applications_Count | Literature-reported applications count for the tested electrode configuration or condition. | Other | integer | — | Provides contextual information needed to interpret the experimental observation. | As reported in the primary source; preserve the source method/conditions. | Context-dependent | Study-specific experimental conditions; consult Evidence_Location and source methods. | Context | Context | Context | Primary source required for quantitative value; retain NR if unavailable.
Electrode_Thickness_nm | Literature-reported electrode thickness nm for the tested electrode configuration or condition. | Material/architecture | numeric | nm | Describes material composition or electrode construction that determines interface and system behavior. | As reported in the primary source; preserve the source method/conditions. | Context-dependent | Study-specific experimental conditions; consult Evidence_Location and source methods. | Context | Context | Context | Primary source required for quantitative value; retain NR if unavailable.
Sheet_Resistance_Ohm_sq | Literature-reported sheet resistance ohm sq for the tested electrode configuration or condition. | Electrical/interface | numeric | Ω/sq | Characterizes electrical transport or the electrode–skin interface, which can affect signal fidelity, noise, polarization, and contact stability. | As reported in the primary source; preserve the source method/conditions. | Minimize/stabilize | Study-specific experimental conditions; consult Evidence_Location and source methods. | Context | Context | Context | Primary source required for quantitative value; retain NR if unavailable.
Electrical_Conductivity_S_cm | Literature-reported electrical conductivity s cm for the tested electrode configuration or condition. | Electrical/interface | numeric | S/cm | Characterizes electrical transport or the electrode–skin interface, which can affect signal fidelity, noise, polarization, and contact stability. | As reported in the primary source; preserve the source method/conditions. | Maximize, subject to context | Water content, filler loading, frequency, strain, temperature, measurement geometry. | Medium | Medium | Medium | Primary source required for quantitative value; retain NR if unavailable.
Skin_Electrode_Impedance_100Hz_kOhm | Literature-reported skin electrode impedance 100hz kohm for the tested electrode configuration or condition. | Electrical/interface | numeric | kΩ | Characterizes electrical transport or the electrode–skin interface, which can affect signal fidelity, noise, polarization, and contact stability. | As reported in the primary source; preserve the source method/conditions. | Minimize/stabilize | Frequency, electrode area, pressure, skin hydration/preparation, sweat, hair, temperature. | High | High | High | Primary source required for quantitative value; retain NR if unavailable.
Skin_Electrode_Impedance_Normalized_kOhm_cm2 | Literature-reported skin electrode impedance normalized kohm cm2 for the tested electrode configuration or condition. | Electrical/interface | numeric | kΩ·cm² | Characterizes electrical transport or the electrode–skin interface, which can affect signal fidelity, noise, polarization, and contact stability. | As reported in the primary source; preserve the source method/conditions. | Minimize/stabilize | Frequency, electrode area, pressure, skin hydration/preparation, sweat, hair, temperature. | High | High | High | Primary source required for quantitative value; retain NR if unavailable.
Control_Impedance_Normalized_kOhm_cm2 | Literature-reported control impedance normalized kohm cm2 for the tested electrode configuration or condition. | Electrical/interface | numeric | kΩ·cm² | Characterizes electrical transport or the electrode–skin interface, which can affect signal fidelity, noise, polarization, and contact stability. | As reported in the primary source; preserve the source method/conditions. | Minimize/stabilize | Frequency, electrode area, pressure, skin hydration/preparation, sweat, hair, temperature. | High | High | High | Primary source required for quantitative value; retain NR if unavailable.
RMS_Amplitude_Range_uV | Literature-reported rms amplitude range uv for the tested electrode configuration or condition. | Signal | numeric | µV | Directly characterizes electrophysiological acquisition quality or task performance. | As reported in the primary source; preserve the source method/conditions. | Context-dependent | Study-specific experimental conditions; consult Evidence_Location and source methods. | Context | Context | High | Primary source required for quantitative value; retain NR if unavailable.
Broadband_Coherence_Difference_dB | Literature-reported broadband coherence difference db for the tested electrode configuration or condition. | Signal | numeric | dB | Directly characterizes electrophysiological acquisition quality or task performance. | As reported in the primary source; preserve the source method/conditions. | Maximize, subject to context | Study-specific experimental conditions; consult Evidence_Location and source methods. | Context | Context | High | Primary source required for quantitative value; retain NR if unavailable.
Beta_Correlation_Range | Literature-reported beta correlation range for the tested electrode configuration or condition. | Signal | numeric | — | Directly characterizes electrophysiological acquisition quality or task performance. | As reported in the primary source; preserve the source method/conditions. | Maximize, subject to context | Amplifier, reference electrode, filtering, activity/task, placement, sampling rate, subject. | High | High | High | Primary source required for quantitative value; retain NR if unavailable.
Control_Beta_Correlation_Range | Literature-reported control beta correlation range for the tested electrode configuration or condition. | Signal | numeric | — | Directly characterizes electrophysiological acquisition quality or task performance. | As reported in the primary source; preserve the source method/conditions. | Maximize, subject to context | Amplifier, reference electrode, filtering, activity/task, placement, sampling rate, subject. | High | High | High | Primary source required for quantitative value; retain NR if unavailable.
ERP_Spearman_Rho_Min | Literature-reported erp spearman rho min for the tested electrode configuration or condition. | Signal | string/categorical | — | Directly characterizes electrophysiological acquisition quality or task performance. | As reported in the primary source; preserve the source method/conditions. | Context-dependent | Study-specific experimental conditions; consult Evidence_Location and source methods. | High | Context | Context | Primary source required for quantitative value; retain NR if unavailable.
Control_ERP_Spearman_Rho_Max | Literature-reported control erp spearman rho max for the tested electrode configuration or condition. | Signal | string/categorical | — | Directly characterizes electrophysiological acquisition quality or task performance. | As reported in the primary source; preserve the source method/conditions. | Context-dependent | Study-specific experimental conditions; consult Evidence_Location and source methods. | High | Context | Context | Primary source required for quantitative value; retain NR if unavailable.
Skin_Electrode_Impedance_kOhm | Literature-reported skin electrode impedance kohm for the tested electrode configuration or condition. | Electrical/interface | numeric | kΩ | Characterizes electrical transport or the electrode–skin interface, which can affect signal fidelity, noise, polarization, and contact stability. | As reported in the primary source; preserve the source method/conditions. | Minimize/stabilize | Frequency, electrode area, pressure, skin hydration/preparation, sweat, hair, temperature. | High | High | High | Primary source required for quantitative value; retain NR if unavailable.
Mechanical_Compression_Cycles | Literature-reported mechanical compression cycles for the tested electrode configuration or condition. | Mechanical | integer | — | Characterizes compliance, deformation, durability, or mechanical compatibility with skin and wearable motion. | As reported in the primary source; preserve the source method/conditions. | Context-dependent | Study-specific experimental conditions; consult Evidence_Location and source methods. | Medium | Medium | Medium | Primary source required for quantitative value; retain NR if unavailable.
Shelf_Life_months | Literature-reported shelf life months for the tested electrode configuration or condition. | Stability | numeric | months | Characterizes retention of electrode function, hydration, adhesion, or signal quality over time/cycling. | As reported in the primary source; preserve the source method/conditions. | Context-dependent | Study-specific experimental conditions; consult Evidence_Location and source methods. | Medium | Medium | Medium | Primary source required for quantitative value; retain NR if unavailable.
Electrical_Conductivity_S_m | Literature-reported electrical conductivity s m for the tested electrode configuration or condition. | Electrical/interface | numeric | S/m | Characterizes electrical transport or the electrode–skin interface, which can affect signal fidelity, noise, polarization, and contact stability. | As reported in the primary source; preserve the source method/conditions. | Maximize, subject to context | Water content, filler loading, frequency, strain, temperature, measurement geometry. | Medium | Medium | Medium | Primary source required for quantitative value; retain NR if unavailable.
Water_Content_pct | Literature-reported water content pct for the tested electrode configuration or condition. | Biological/skin | numeric | % | Characterizes skin/tissue compatibility, hydration, irritation, or biological response relevant to safe prolonged contact. | As reported in the primary source; preserve the source method/conditions. | Context-dependent | Study-specific experimental conditions; consult Evidence_Location and source methods. | Medium | Medium | Medium | Primary source required for quantitative value; retain NR if unavailable.
Stretchability_pct | Literature-reported stretchability pct for the tested electrode configuration or condition. | Mechanical | numeric | % | Characterizes compliance, deformation, durability, or mechanical compatibility with skin and wearable motion. | As reported in the primary source; preserve the source method/conditions. | Maximize, subject to context | Hydration, strain rate, temperature, formulation, cycling history. | Medium | Medium | Medium | Primary source required for quantitative value; retain NR if unavailable.
Attention_Classification_Accuracy_pct | Literature-reported attention classification accuracy pct for the tested electrode configuration or condition. | Signal | numeric | % | Directly characterizes electrophysiological acquisition quality or task performance. | As reported in the primary source; preserve the source method/conditions. | Maximize, subject to context | Study-specific experimental conditions; consult Evidence_Location and source methods. | High | Context | High | Primary source required for quantitative value; retain NR if unavailable.
Control_AgAgCl_Impedance_100Hz_kOhm | Literature-reported control agagcl impedance 100hz kohm for the tested electrode configuration or condition. | Electrical/interface | numeric | kΩ | Characterizes electrical transport or the electrode–skin interface, which can affect signal fidelity, noise, polarization, and contact stability. | As reported in the primary source; preserve the source method/conditions. | Minimize/stabilize | Frequency, electrode area, pressure, skin hydration/preparation, sweat, hair, temperature. | High | High | High | Primary source required for quantitative value; retain NR if unavailable.
Youngs_Modulus_MPa | Literature-reported youngs modulus mpa for the tested electrode configuration or condition. | Mechanical | numeric | MPa | Characterizes compliance, deformation, durability, or mechanical compatibility with skin and wearable motion. | As reported in the primary source; preserve the source method/conditions. | Minimize mismatch with skin | Hydration, strain rate, temperature, formulation, cycling history. | Medium | Medium | Medium | Primary source required for quantitative value; retain NR if unavailable.
Youngs_Modulus_SD_MPa | Literature-reported youngs modulus sd mpa for the tested electrode configuration or condition. | Mechanical | numeric | MPa | Characterizes compliance, deformation, durability, or mechanical compatibility with skin and wearable motion. | As reported in the primary source; preserve the source method/conditions. | Minimize mismatch with skin | Hydration, strain rate, temperature, formulation, cycling history. | Medium | Medium | Medium | Primary source required for quantitative value; retain NR if unavailable.
EEG_Alpha_SNR | Literature-reported eeg alpha snr for the tested electrode configuration or condition. | Electrical/interface | string/categorical | — | Characterizes electrical transport or the electrode–skin interface, which can affect signal fidelity, noise, polarization, and contact stability. | As reported in the primary source; preserve the source method/conditions. | Maximize, subject to context | Amplifier, reference electrode, filtering, activity/task, placement, sampling rate, subject. | High | High | High | Primary source required for quantitative value; retain NR if unavailable.
EEG_Alpha_SNR_SD | Literature-reported eeg alpha snr sd for the tested electrode configuration or condition. | Electrical/interface | string/categorical | — | Characterizes electrical transport or the electrode–skin interface, which can affect signal fidelity, noise, polarization, and contact stability. | As reported in the primary source; preserve the source method/conditions. | Maximize, subject to context | Amplifier, reference electrode, filtering, activity/task, placement, sampling rate, subject. | High | High | High | Primary source required for quantitative value; retain NR if unavailable.
ECG_R_Peak_Recall_pct | Literature-reported ecg r peak recall pct for the tested electrode configuration or condition. | Signal | numeric | % | Directly characterizes electrophysiological acquisition quality or task performance. | As reported in the primary source; preserve the source method/conditions. | Maximize, subject to context | Amplifier, reference electrode, filtering, activity/task, placement, sampling rate, subject. | Context | High | Context | Primary source required for quantitative value; retain NR if unavailable.
ECG_R_Peak_Recall_SD | Literature-reported ecg r peak recall sd for the tested electrode configuration or condition. | Signal | string/categorical | — | Directly characterizes electrophysiological acquisition quality or task performance. | As reported in the primary source; preserve the source method/conditions. | Maximize, subject to context | Amplifier, reference electrode, filtering, activity/task, placement, sampling rate, subject. | Context | High | Context | Primary source required for quantitative value; retain NR if unavailable.
ECG_Correlation_Coefficient | Literature-reported ecg correlation coefficient for the tested electrode configuration or condition. | Signal | numeric | — | Directly characterizes electrophysiological acquisition quality or task performance. | As reported in the primary source; preserve the source method/conditions. | Maximize, subject to context | Amplifier, reference electrode, filtering, activity/task, placement, sampling rate, subject. | High | High | Context | Primary source required for quantitative value; retain NR if unavailable.
ECG_Correlation_SD | Literature-reported ecg correlation sd for the tested electrode configuration or condition. | Signal | numeric | — | Directly characterizes electrophysiological acquisition quality or task performance. | As reported in the primary source; preserve the source method/conditions. | Maximize, subject to context | Amplifier, reference electrode, filtering, activity/task, placement, sampling rate, subject. | High | High | Context | Primary source required for quantitative value; retain NR if unavailable.
InPhase_Conductance_mS | Literature-reported inphase conductance ms for the tested electrode configuration or condition. | Electrical/interface | numeric | mS | Characterizes electrical transport or the electrode–skin interface, which can affect signal fidelity, noise, polarization, and contact stability. | As reported in the primary source; preserve the source method/conditions. | Maximize, subject to context | Study-specific experimental conditions; consult Evidence_Location and source methods. | Context | Context | Context | Primary source required for quantitative value; retain NR if unavailable.
Effective_Resistance_kOhm | Literature-reported effective resistance kohm for the tested electrode configuration or condition. | Electrical/interface | numeric | kΩ | Characterizes electrical transport or the electrode–skin interface, which can affect signal fidelity, noise, polarization, and contact stability. | As reported in the primary source; preserve the source method/conditions. | Minimize/stabilize | Study-specific experimental conditions; consult Evidence_Location and source methods. | Context | Context | Context | Primary source required for quantitative value; retain NR if unavailable.
Bulk_Resistance_Ohm | Literature-reported bulk resistance ohm for the tested electrode configuration or condition. | Electrical/interface | numeric | Ω | Characterizes electrical transport or the electrode–skin interface, which can affect signal fidelity, noise, polarization, and contact stability. | As reported in the primary source; preserve the source method/conditions. | Minimize/stabilize | Study-specific experimental conditions; consult Evidence_Location and source methods. | Context | Context | Context | Primary source required for quantitative value; retain NR if unavailable.
Control_AgAgCl_SNR_dB | Literature-reported control agagcl snr db for the tested electrode configuration or condition. | Electrical/interface | numeric | dB | Characterizes electrical transport or the electrode–skin interface, which can affect signal fidelity, noise, polarization, and contact stability. | As reported in the primary source; preserve the source method/conditions. | Maximize, subject to context | Amplifier, reference electrode, filtering, activity/task, placement, sampling rate, subject. | High | High | High | Primary source required for quantitative value; retain NR if unavailable.
Alpha_Ratio_au | Literature-reported alpha ratio au for the tested electrode configuration or condition. | Signal | numeric | a.u. | Directly characterizes electrophysiological acquisition quality or task performance. | As reported in the primary source; preserve the source method/conditions. | Context-dependent | Study-specific experimental conditions; consult Evidence_Location and source methods. | High | Context | Context | Primary source required for quantitative value; retain NR if unavailable.
Control_Alpha_Ratio_au | Literature-reported control alpha ratio au for the tested electrode configuration or condition. | Signal | numeric | a.u. | Directly characterizes electrophysiological acquisition quality or task performance. | As reported in the primary source; preserve the source method/conditions. | Context-dependent | Study-specific experimental conditions; consult Evidence_Location and source methods. | High | Context | Context | Primary source required for quantitative value; retain NR if unavailable.
Adhesion_Strength_kPa | Literature-reported adhesion strength kpa for the tested electrode configuration or condition. | Adhesion | string/categorical | — | Characterizes mechanical attachment to skin; stable contact can reduce micro-slippage and motion artifacts. | As reported in the primary source; preserve the source method/conditions. | Maximize, subject to context | Geometry, loading rate, skin condition, sweat/water, substrate, removal protocol. | High | High | High | Primary source required for quantitative value; retain NR if unavailable.
Optical_Transmittance_660nm_2mm_pct | Literature-reported optical transmittance 660nm 2mm pct for the tested electrode configuration or condition. | Other | numeric | % | Provides contextual information needed to interpret the experimental observation. | As reported in the primary source; preserve the source method/conditions. | Context-dependent | Study-specific experimental conditions; consult Evidence_Location and source methods. | Context | Context | Context | Primary source required for quantitative value; retain NR if unavailable.
Peer_Reviewed | Whether the source is identified as peer-reviewed. | Evidence/provenance | boolean | — | Provides traceability and evidence-quality metadata needed for defensible machine-learning use. | As reported in the primary source; preserve the source method/conditions. | Context-dependent | Study-specific experimental conditions; consult Evidence_Location and source methods. | Context | Context | Context | Required
Primary_Research | Whether the source is primary experimental research. | Evidence/provenance | boolean | — | Provides traceability and evidence-quality metadata needed for defensible machine-learning use. | As reported in the primary source; preserve the source method/conditions. | Context-dependent | Study-specific experimental conditions; consult Evidence_Location and source methods. | Context | Context | Context | Required
Measurement_Quality | Assessment of measurement completeness/comparability. | Evidence/provenance | string/categorical | — | Provides traceability and evidence-quality metadata needed for defensible machine-learning use. | As reported in the primary source; preserve the source method/conditions. | Context-dependent | Study-specific experimental conditions; consult Evidence_Location and source methods. | Context | Context | Context | Primary source required for quantitative value; retain NR if unavailable.
Experimental_Confidence | Overall confidence in using the observation quantitatively. | Evidence/provenance | numeric | — | Provides traceability and evidence-quality metadata needed for defensible machine-learning use. | As reported in the primary source; preserve the source method/conditions. | Context-dependent | Study-specific experimental conditions; consult Evidence_Location and source methods. | Context | Context | Context | Primary source required for quantitative value; retain NR if unavailable.
Dataset_Source | Provenance statement identifying the literature dataset source. | Evidence/provenance | string/categorical | — | Provides traceability and evidence-quality metadata needed for defensible machine-learning use. | As reported in the primary source; preserve the source method/conditions. | Context-dependent | Study-specific experimental conditions; consult Evidence_Location and source methods. | Context | Context | Context | Required
Study_Type | Study design/type reported in the source. | Evidence/provenance | string/categorical | — | Provides traceability and evidence-quality metadata needed for defensible machine-learning use. | As reported in the primary source; preserve the source method/conditions. | Context-dependent | Study-specific experimental conditions; consult Evidence_Location and source methods. | Context | Context | Context | Required
URL | Source URL when available. | Evidence/provenance | string/categorical | — | Provides traceability and evidence-quality metadata needed for defensible machine-learning use. | As reported in the primary source; preserve the source method/conditions. | Context-dependent | Study-specific experimental conditions; consult Evidence_Location and source methods. | Context | Context | Context | Primary source required for quantitative value; retain NR if unavailable.
DOI | Digital Object Identifier when available. | Evidence/provenance | string/categorical | — | Provides traceability and evidence-quality metadata needed for defensible machine-learning use. | As reported in the primary source; preserve the source method/conditions. | Context-dependent | Study-specific experimental conditions; consult Evidence_Location and source methods. | Context | Context | Context | Primary source required for quantitative value; retain NR if unavailable.
PMID | PubMed identifier when available. | Evidence/provenance | string/categorical | — | Provides traceability and evidence-quality metadata needed for defensible machine-learning use. | As reported in the primary source; preserve the source method/conditions. | Context-dependent | Study-specific experimental conditions; consult Evidence_Location and source methods. | Context | Context | Context | Primary source required for quantitative value; retain NR if unavailable.
Paper_Title | Title of the source article. | Evidence/provenance | string/categorical | — | Provides traceability and evidence-quality metadata needed for defensible machine-learning use. | As reported in the primary source; preserve the source method/conditions. | Context-dependent | Study-specific experimental conditions; consult Evidence_Location and source methods. | Context | Context | Context | Required
All_Authors_or_Citation | Full author list or standardized citation. | Evidence/provenance | numeric | — | Provides traceability and evidence-quality metadata needed for defensible machine-learning use. | As reported in the primary source; preserve the source method/conditions. | Context-dependent | Study-specific experimental conditions; consult Evidence_Location and source methods. | Context | Context | Context | Primary source required for quantitative value; retain NR if unavailable.
Journal | Journal in which the source was published. | Evidence/provenance | string/categorical | — | Provides traceability and evidence-quality metadata needed for defensible machine-learning use. | As reported in the primary source; preserve the source method/conditions. | Context-dependent | Study-specific experimental conditions; consult Evidence_Location and source methods. | Context | Context | Context | Required
Publication_Year | Publication year of the source. | Evidence/provenance | string/categorical | — | Provides traceability and evidence-quality metadata needed for defensible machine-learning use. | As reported in the primary source; preserve the source method/conditions. | Context-dependent | Study-specific experimental conditions; consult Evidence_Location and source methods. | Context | Context | Context | Required
Conductivity_Normalized_S_m | Literature-reported conductivity normalized s m for the tested electrode configuration or condition. | Electrical/interface | numeric | S/m | Characterizes electrical transport or the electrode–skin interface, which can affect signal fidelity, noise, polarization, and contact stability. | As reported in the primary source; preserve the source method/conditions. | Maximize, subject to context | Water content, filler loading, frequency, strain, temperature, measurement geometry. | Medium | Medium | Medium | Primary source required for quantitative value; retain NR if unavailable.
SignalQuality_Index | Literature-reported signalquality index for the tested electrode configuration or condition. | Signal | string/categorical | — | Directly characterizes electrophysiological acquisition quality or task performance. | As reported in the primary source; preserve the source method/conditions. | Maximize, subject to context | Amplifier, reference electrode, filtering, activity/task, placement, sampling rate, subject. | High | High | High | Primary source required for quantitative value; retain NR if unavailable.
EEG_Applicability | Literature-reported eeg applicability for the tested electrode configuration or condition. | Signal | categorical/integer | — | Directly characterizes electrophysiological acquisition quality or task performance. | As reported in the primary source; preserve the source method/conditions. | Context-dependent | Study-specific experimental conditions; consult Evidence_Location and source methods. | High | Context | Context | Primary source required for quantitative value; retain NR if unavailable.
ECG_Applicability | Literature-reported ecg applicability for the tested electrode configuration or condition. | Signal | categorical/integer | — | Directly characterizes electrophysiological acquisition quality or task performance. | As reported in the primary source; preserve the source method/conditions. | Context-dependent | Study-specific experimental conditions; consult Evidence_Location and source methods. | Context | High | Context | Primary source required for quantitative value; retain NR if unavailable.
EMG_Applicability | Literature-reported emg applicability for the tested electrode configuration or condition. | Signal | categorical/integer | — | Directly characterizes electrophysiological acquisition quality or task performance. | As reported in the primary source; preserve the source method/conditions. | Context-dependent | Study-specific experimental conditions; consult Evidence_Location and source methods. | Context | Context | High | Primary source required for quantitative value; retain NR if unavailable.
Long_Term_Wearability | Literature-reported long term wearability for the tested electrode configuration or condition. | Other | categorical/integer | — | Provides contextual information needed to interpret the experimental observation. | As reported in the primary source; preserve the source method/conditions. | Context-dependent | Study-specific experimental conditions; consult Evidence_Location and source methods. | Context | Context | Context | Primary source required for quantitative value; retain NR if unavailable.
Clinical_Applicability | Literature-reported clinical applicability for the tested electrode configuration or condition. | Other | categorical/integer | — | Provides contextual information needed to interpret the experimental observation. | As reported in the primary source; preserve the source method/conditions. | Context-dependent | Study-specific experimental conditions; consult Evidence_Location and source methods. | Context | Context | Context | Primary source required for quantitative value; retain NR if unavailable.
Wearable_Applicability | Literature-reported wearable applicability for the tested electrode configuration or condition. | Other | categorical/integer | — | Provides contextual information needed to interpret the experimental observation. | As reported in the primary source; preserve the source method/conditions. | Context-dependent | Study-specific experimental conditions; consult Evidence_Location and source methods. | Context | Context | Context | Primary source required for quantitative value; retain NR if unavailable.

## Normalization
Rule | Equation | Rationale | Caution | Type
S/cm → S/m | x_Sm = 100*x_Scm | SI conversion | Retain original S/cm field | Direct
kΩ → Ω | x_Ohm = 1000*x_kOhm | SI conversion | Do not apply to kΩ·cm² | Direct
μm → nm | x_nm = 1000*x_um | Thickness conversion | Retain raw | Direct
hours ↔ days | 1 day = 24 h | Time conversion | Do not infer continuous operation from adhesion alone | Direct/context
SNR local normalization | z=(x-min)/(max-min) | Dataset-local transform | Not a universal performance score | Derived
Missing-data rule | NR | Not Reported / unavailable in the source; retain NR in the workbook and map to missing/NaN during numeric preprocessing.

## Scoring_Framework
Item | Score/Equation | Methodology | Interpretation
A | High-quality quantitative primary experimental evidence | Numeric value + identifiable source location + methods/conditions | Suitable for quantitative modeling with comparability controls
B | Good quantitative evidence with limited scope | Quantitative primary evidence but incomplete scope/detail | Use with uncertainty
C | Useful experimental evidence with important limitations | Incomplete quantitative/method detail | Exploratory
D | Mainly qualitative/indirect | No defensible numeric target | Do not train numeric target
E | Review-derived/weak | Secondary/weak evidence | Exclude from quantitative main set
Modality applicability | 2 points explicit modality + 2 human + 1 grade A | Cap at 5 | Applicability, not performance
Weighted utility | U(x¦c)=Σ w_j(c) z_j(x,c), Σw_j=1 | Weights fixed by use case | Do not use a universal weighting
Pareto dominance | No objective worse + at least one better | Use direction-corrected normalized objectives | Requires comparable measurement conditions
Illustrative deployment-specific utility
Equation | U(x¦c)=Σ w_j(c) z_j(x,c), Σw_j(c)=1 | Direction-corrected standardized objectives; weights are illustrative only and must be selected for the deployment context.
Objective | EEG weight | ECG weight | EMG weight
Signal fidelity / SNR | 0.25 | 0.3 | 0.3
Electrical interface / impedance | 0.2 | 0.15 | 0.15
Adhesion / motion robustness | 0.15 | 0.15 | 0.2
Mechanical compatibility | 0.1 | 0.1 | 0.1
Biological / skin compatibility | 0.1 | 0.1 | 0.1
Long-term stability / hydration | 0.15 | 0.15 | 0.1
Practicality / manufacturability | 0.05 | 0.05 | 0.05
Weight sum
Important | Illustrative dummy weights only; not literature-derived and not a universal ranking.

## Evidence_Quality
Grade | Definition | Recommended_Use
A | High-quality quantitative primary experimental evidence | Use for quantitative modeling with comparability controls
B | Good quantitative evidence with limited scope | Use with uncertainty
C | Experimental evidence with important limitations | Exploratory
D | Mainly qualitative/indirect | Do not train numeric target
E | Review-derived/weak | Exclude from quantitative main set

## ML_Feature_Set
Variable | Role | Potential_Leakage | Data_Type
Material_Class | Input | No | Categorical
Base_Material | Input | No | Categorical
Composite_Components | Input | No | Structured text/composition
Electrode_Architecture | Input | No | Categorical
Wet_Dry_SemiDry | Input | No | Categorical
Biological_Setting | Input/context | No | Categorical
Skin preparation / hydration / hair / movement | Input/context | No | Categorical
Process variables | Input | No | Numeric/categorical
Impedance spectrum | Target or input depending on task | Yes if predicting interface | Frequency-indexed numeric
SNR_dB | Target | Yes | Numeric
Adhesion_Force_N | Target | Yes | Numeric
Conductivity | Target | Yes | Numeric
Biocompatibility | Target | Yes | Numeric
Overall_Electrode_Performance_Index | Target only | Yes | Derived
SignalQuality_Index | Derived target transform | Yes if SNR target | Derived
Paper/Study_ID | Grouped CV key | Yes if used as feature | Do not use as predictive feature